## Sheet1
二氧化硅(SiO2) | 氧化钠(Na2O) | 氧化钾(K2O) | 氧化钙(CaO) | 氧化镁(MgO) | 氧化铝(Al2O3) | 氧化铁(Fe2O3) | 氧化铜(CuO) | 氧化铅(PbO) | 氧化钡(BaO) | 五氧化二磷(P2O5) | 氧化锶(SrO) | 氧化锡(SnO2) | 二氧化硫(SO2)
0.6680279 | 0 | 0.665978 | 0.8183908 | 0.5714286 | 0.4312455 | 0.3410596 | 0.2062441 | 0 | 0 | 0.05590941 | 0 | 0 | 0.02257053
0.6218162 | 0 | 0.7541322 | 0.8448276 | 0.6483516 | 0.5075594 | 0.4337748 | 0.3093661 | 0 | 0 | 0.06652512 | 0.05357143 | 0 | 0.02946708
0.813971 | 0 | 0.6487603 | 0 | 0.5604396 | 0.187185 | 0 | 0 | 0 | 0 | 0.09624912 | 0.0625 | 1 | 0
0.7051048 | 0 | 0.6880165 | 0.7264368 | 0.3186813 | 0.25054 | 0.2880795 | 0.3661306 | 0 | 0 | 0.08280255 | 0 | 0 | 0.02445141
0.5941967 | 0.3611111 | 0.8629477 | 1 | 0 | 0.4110871 | 0.4768212 | 0.4474929 | 0 | 0 | 0.08987969 | 0 | 0 | 0
0.6605051 | 0.2651515 | 1 | 0.9505747 | 0.1904762 | 0.412527 | 0.06953642 | 0.1012299 | 0.001566728 | 0 | 0 | 0.03571429 | 0 | 0
0.7840946 | 0 | 0 | 0.5413793 | 0.4468864 | 0.4132469 | 0.3923841 | 0.3103122 | 0.01424299 | 0.05557123 | 0.07784855 | 0 | 0 | 0
0.956475 | 0 | 0 | 0.108046 | 0.1978022 | 0.1483081 | 0.03311258 | 0.1456954 | 0 | 0 | 0.02547771 | 0 | 0 | 0
0.6027942 | 0 | 0.5289256 | 0.6218391 | 0.6336996 | 0.6911447 | 1 | 0.2062441 | 0.004985045 | 0.02736248 | 0.3184713 | 0.1071429 | 0 | 0
0.6232133 | 0 | 0.8519284 | 0.6747126 | 0.4065934 | 0.3635709 | 0.3576159 | 0.4815516 | 0.02008261 | 0.08067701 | 0.04953999 | 0.08928571 | 0 | 0
0.68705 | 0 | 0.5075758 | 0 | 0.7252747 | 0.7703384 | 0.3956954 | 0.2374645 | 0.002848597 | 0.03892807 | 0.2958245 | 0.09821429 | 0 | 0
0.631381 | 0.4267677 | 0.84573 | 0.945977 | 0.2417582 | 0.6321094 | 0.08278146 | 0.04446547 | 0.02307364 | 0 | 0.01132343 | 0 | 0 | 0
0.9733477 | 0 | 0.06955923 | 0.08275862 | 0 | 0.07271418 | 0.04801325 | 0.1561022 | 0 | 0 | 0.01061571 | 0 | 0 | 0
0.9555078 | 0 | 0 | 0.1229885 | 0 | 0.1101512 | 0.0281457 | 0.3065279 | 0 | 0 | 0.04317056 | 0 | 0 | 0
0.9811929 | 0 | 0.04063361 | 0.07126437 | 0 | 0.06263499 | 0.05298013 | 0.1466414 | 0 | 0 | 0.02476999 | 0 | 0 | 0
1 | 0 | 0.06336088 | 0.02413793 | 0 | 0.02591793 | 0.04304636 | 0.0794702 | 0 | 0 | 0 | 0 | 0 | 0
0.9524987 | 0 | 0.05096419 | 0.1908046 | 0.2344322 | 0.2195824 | 0.05794702 | 0.05203406 | 0 | 0 | 0.014862 | 0 | 0 | 0
0.89554 | 0 | 0.357438 | 0.2310345 | 0 | 0.2598992 | 0 | 0.07379376 | 0.003560746 | 0 | 0.04670913 | 0 | 0 | 0