## Sheet1
所有数据的spareman相关性
|  |  | 二氧化硅 | 氧化纳 | 氧化钾 | 氧化钙 | 氧化镁 | 氧化铝 | 氧化铁 | 氧化铜 | 氧化铅 | 氧化钡 | 五氧化二磷 | 氧化锶 | 氧化锡 | 二氧化硫 | 类型编码
斯皮尔曼 Rho | 二氧化硅 | 相关系数 | 1 | 0.08960306 | .465** | -0.2313581 | 0.06806962 | .287* | 0.1453847 | -0.1552034 | -.861** | -.612** | -.477** | -.695** | 0.03158277 | -0.1599314 | -.670**
|  | Sig.（双尾） |  | 0.4708587 | 7.476942e-05 | 0.05959816 | 0.5841563 | 0.01850068 | 0.2404434 | 0.2098048 | 9.026093e-21 | 3.698942e-08 | 4.575212e-05 | 6.592412e-11 | 0.7997162 | 0.1960807 | 5.472928e-10
|  | N | 67 | 67 | 67 | 67 | 67 | 67 | 67 | 67 | 67 | 67 | 67 | 67 | 67 | 67 | 67
| 氧化纳 | 相关系数 | 0.08960306 | 1 | 0.04616647 | -0.122433 | -0.05386713 | 0.18333 | -0.152743 | -0.1421672 | -0.09461251 | 0.1339452 | -.504** | -0.01319032 | -0.08599459 | -0.2111411 | 0.1172893
|  | Sig.（双尾） | 0.4708587 |  | 0.710656 | 0.3236344 | 0.6650596 | 0.1375442 | 0.2172095 | 0.2511214 | 0.4463147 | 0.2798597 | 1.369582e-05 | 0.9156298 | 0.4889795 | 0.08632061 | 0.3445289
|  | N | 67 | 67 | 67 | 67 | 67 | 67 | 67 | 67 | 67 | 67 | 67 | 67 | 67 | 67 | 67
| 氧化钾 | 相关系数 | .465** | 0.04616647 | 1 | 0.1848149 | .296* | .504** | .306* | -0.008074495 | -.577** | -.425** | -0.1734884 | -.377** | 0.0742251 | 0.08982618 | -.583**
|  | Sig.（双尾） | 7.476942e-05 | 0.710656 |  | 0.1343316 | 0.01513785 | 1.360832e-05 | 0.01173299 | 0.9482936 | 3.186931e-07 | 0.0003352766 | 0.1603154 | 0.001667261 | 0.5505412 | 0.4697503 | 2.230687e-07
|  | N | 67 | 67 | 67 | 67 | 67 | 67 | 67 | 67 | 67 | 67 | 67 | 67 | 67 | 67 | 67
| 氧化钙 | 相关系数 | -0.2313581 | -0.122433 | 0.1848149 | 1 | .297* | .362** | .500** | 0.1177357 | 0.04393237 | -0.2111037 | .345** | 0.0834318 | 0.06472153 | 0.2093316 | -0.193342
|  | Sig.（双尾） | 0.05959816 | 0.3236344 | 0.1343316 |  | 0.01482055 | 0.002596857 | 1.638792e-05 | 0.3426826 | 0.7240846 | 0.08637756 | 0.004224463 | 0.5020685 | 0.6028232 | 0.08911228 | 0.1169694
|  | N | 67 | 67 | 67 | 67 | 67 | 67 | 67 | 67 | 67 | 67 | 67 | 67 | 67 | 67 | 67
| 氧化镁 | 相关系数 | 0.06806962 | -0.05386713 | .296* | .297* | 1 | .657** | .354** | -0.1603941 | -0.09119122 | -.281* | 0.2032567 | 0.08324989 | .246* | -0.1205901 | -0.09477568
|  | Sig.（双尾） | 0.5841563 | 0.6650596 | 0.01513785 | 0.01482055 |  | 1.607756e-09 | 0.003330542 | 0.194773 | 0.4629997 | 0.0214506 | 0.09900672 | 0.5030044 | 0.04481808 | 0.3310258 | 0.4455274
|  | N | 67 | 67 | 67 | 67 | 67 | 67 | 67 | 67 | 67 | 67 | 67 | 67 | 67 | 67 | 67
| 氧化铝 | 相关系数 | .287* | 0.18333 | .504** | .362** | .657** | 1 | .510** | -0.1358229 | -.354** | -.347** | 0.01846839 | -0.1768929 | 0.1940085 | -0.160144 | -.241*
|  | Sig.（双尾） | 0.01850068 | 0.1375442 | 1.360832e-05 | 0.002596857 | 1.607756e-09 |  | 1.020286e-05 | 0.2731119 | 0.003324043 | 0.003994101 | 0.882076 | 0.152143 | 0.1156887 | 0.1954791 | 0.04931553
|  | N | 67 | 67 | 67 | 67 | 67 | 67 | 67 | 67 | 67 | 67 | 67 | 67 | 67 | 67 | 67
| 氧化铁 | 相关系数 | 0.1453847 | -0.152743 | .306* | .500** | .354** | .510** | 1 | -0.06278513 | -0.1695044 | -.413** | 0.2044188 | -0.1743813 | 0.1642723 | -0.1129201 | -.289*
|  | Sig.（双尾） | 0.2404434 | 0.2172095 | 0.01173299 | 1.638792e-05 | 0.003330542 | 1.020286e-05 |  | 0.6137376 | 0.1702848 | 0.0005191182 | 0.09705055 | 0.1581414 | 0.1840569 | 0.3629221 | 0.0177867
|  | N | 67 | 67 | 67 | 67 | 67 | 67 | 67 | 67 | 67 | 67 | 67 | 67 | 67 | 67 | 67
| 氧化铜 | 相关系数 | -0.1552034 | -0.1421672 | -0.008074495 | 0.1177357 | -0.1603941 | -0.1358229 | -0.06278513 | 1 | -0.1437418 | 0.1549516 | 0.1568421 | -0.01983896 | -.386** | .435** | -0.227278
|  | Sig.（双尾） | 0.2098048 | 0.2511214 | 0.9482936 | 0.3426826 | 0.194773 | 0.2731119 | 0.6137376 |  | 0.2458559 | 0.2105543 | 0.2049732 | 0.8733943 | 0.001254004 | 0.0002352947 | 0.06436727
|  | N | 67 | 67 | 67 | 67 | 67 | 67 | 67 | 67 | 67 | 67 | 67 | 67 | 67 | 67 | 67
| 氧化铅 | 相关系数 | -.861** | -0.09461251 | -.577** | 0.04393237 | -0.09119122 | -.354** | -0.1695044 | -0.1437418 | 1 | .496** | .333** | .621** | -0.0127577 | -0.1296743 | .770**
|  | Sig.（双尾） | 9.026093e-21 | 0.4463147 | 3.186931e-07 | 0.7240846 | 0.4629997 | 0.003324043 | 0.1702848 | 0.2458559 |  | 1.942593e-05 | 0.005950519 | 2.09202e-08 | 0.9183874 | 0.295617 | 2.778078e-14
|  | N | 67 | 67 | 67 | 67 | 67 | 67 | 67 | 67 | 67 | 67 | 67 | 67 | 67 | 67 | 67
| 氧化钡 | 相关系数 | -.612** | 0.1339452 | -.425** | -0.2111037 | -.281* | -.347** | -.413** | 0.1549516 | .496** | 1 | 0.01495276 | .514** | 0.03566064 | 0.19154 | .714**
|  | Sig.（双尾） | 3.698942e-08 | 0.2798597 | 0.0003352766 | 0.08637756 | 0.0214506 | 0.003994101 | 0.0005191182 | 0.2105543 | 1.942593e-05 |  | 0.9044063 | 8.834609e-06 | 0.7745006 | 0.1204871 | 1.125564e-11
|  | N | 67 | 67 | 67 | 67 | 67 | 67 | 67 | 67 | 67 | 67 | 67 | 67 | 67 | 67 | 67
| 五氧化二磷 | 相关系数 | -.477** | -.504** | -0.1734884 | .345** | 0.2032567 | 0.01846839 | 0.2044188 | 0.1568421 | .333** | 0.01495276 | 1 | .303* | 0.03805141 | 0.2030696 | 0.1569645
|  | Sig.（双尾） | 4.575212e-05 | 1.369582e-05 | 0.1603154 | 0.004224463 | 0.09900672 | 0.882076 | 0.09705055 | 0.2049732 | 0.005950519 | 0.9044063 |  | 0.01262997 | 0.7598228 | 0.09932455 | 0.2046154
|  | N | 67 | 67 | 67 | 67 | 67 | 67 | 67 | 67 | 67 | 67 | 67 | 67 | 67 | 67 | 67
| 氧化锶 | 相关系数 | -.695** | -0.01319032 | -.377** | 0.0834318 | 0.08324989 | -0.1768929 | -0.1743813 | -0.01983896 | .621** | .514** | .303* | 1 | 0.09804699 | 0.1059554 | .588**
|  | Sig.（双尾） | 6.592412e-11 | 0.9156298 | 0.001667261 | 0.5020685 | 0.5030044 | 0.152143 | 0.1581414 | 0.8733943 | 2.09202e-08 | 8.834609e-06 | 0.01262997 |  | 0.4299071 | 0.3934558 | 1.669297e-07
|  | N | 67 | 67 | 67 | 67 | 67 | 67 | 67 | 67 | 67 | 67 | 67 | 67 | 67 | 67 | 67
| 氧化锡 | 相关系数 | 0.03158277 | -0.08599459 | 0.0742251 | 0.06472153 | .246* | 0.1940085 | 0.1642723 | -.386** | -0.0127577 | 0.03566064 | 0.03805141 | 0.09804699 | 1 | -0.1150165 | 0.06327158
|  | Sig.（双尾） | 0.7997162 | 0.4889795 | 0.5505412 | 0.6028232 | 0.04481808 | 0.1156887 | 0.1840569 | 0.001254004 | 0.9183874 | 0.7745006 | 0.7598228 | 0.4299071 |  | 0.354023 | 0.6109878
|  | N | 67 | 67 | 67 | 67 | 67 | 67 | 67 | 67 | 67 | 67 | 67 | 67 | 67 | 67 | 67
| 二氧化硫 | 相关系数 | -0.1599314 | -0.2111411 | 0.08982618 | 0.2093316 | -0.1205901 | -0.160144 | -0.1129201 | .435** | -0.1296743 | 0.19154 | 0.2030696 | 0.1059554 | -0.1150165 | 1 | -0.06492224
|  | Sig.（双尾） | 0.1960807 | 0.08632061 | 0.4697503 | 0.08911228 | 0.3310258 | 0.1954791 | 0.3629221 | 0.0002352947 | 0.295617 | 0.1204871 | 0.09932455 | 0.3934558 | 0.354023 |  | 0.6016968
|  | N | 67 | 67 | 67 | 67 | 67 | 67 | 67 | 67 | 67 | 67 | 67 | 67 | 67 | 67 | 67
| 类型编码 | 相关系数 | -.670** | 0.1172893 | -.583** | -0.193342 | -0.09477568 | -.241* | -.289* | -0.227278 | .770** | .714** | 0.1569645 | .588** | 0.06327158 | -0.06492224 | 1
|  | Sig.（双尾） | 5.472928e-10 | 0.3445289 | 2.230687e-07 | 0.1169694 | 0.4455274 | 0.04931553 | 0.0177867 | 0.06436727 | 2.778078e-14 | 1.125564e-11 | 0.2046154 | 1.669297e-07 | 0.6109878 | 0.6016968
|  | N | 67 | 67 | 67 | 67 | 67 | 67 | 67 | 67 | 67 | 67 | 67 | 67 | 67 | 67 | 67
**. 在 0.01 级别（双尾），相关性显著。
*. 在 0.05 级别（双尾），相关性显著。
未风化的相关性
|  |  | 二氧化硅 | 氧化纳 | 氧化钾 | 氧化钙 | 氧化镁 | 氧化铝 | 氧化铁 | 氧化铜 | 氧化铅 | 氧化钡 | 五氧化二磷 | 氧化锶 | 氧化锡 | 二氧化硫 | 类型编码
斯皮尔曼 Rho | 二氧化硅 | 相关系数 | 1 | -0.2516866 | 0.1262491 | -0.03048471 | 0.229859 | 0.04684562 | -0.03282258 | -0.1625878 | -.540** | -.613** | 0.1101797 | -.542** | -0.139854 | 0.06859287 | -.442*
|  | Sig.（双尾） |  | 0.214856 | 0.5388495 | 0.8824759 | 0.2586363 | 0.8202345 | 0.8735315 | 0.4274477 | 0.004400942 | 0.0008683573 | 0.5920873 | 0.004274003 | 0.4956141 | 0.739174 | 0.02362632
|  | N | 26 | 26 | 26 | 26 | 26 | 26 | 26 | 26 | 26 | 26 | 26 | 26 | 26 | 26 | 26
| 氧化纳 | 相关系数 | -0.2516866 | 1 | 0.1796355 | 0.3020514 | -0.2531163 | 0.1501108 | -0.2292619 | -0.06045649 | 0.0382056 | -0.09103306 | -.445* | -0.03504193 | -0.2152688 | -0.2536176 | 0.02633649
|  | Sig.（双尾） | 0.214856 |  | 0.3798945 | 0.1336916 | 0.212175 | 0.4642071 | 0.2599098 | 0.7692347 | 0.8529958 | 0.6582933 | 0.02289656 | 0.8650545 | 0.2909129 | 0.2112403 | 0.8983804
|  | N | 26 | 26 | 26 | 26 | 26 | 26 | 26 | 26 | 26 | 26 | 26 | 26 | 26 | 26 | 26
| 氧化钾 | 相关系数 | 0.1262491 | 0.1796355 | 1 | .557** | 0.2996096 | .596** | 0.2546377 | 0.3091793 | -.734** | -.711** | 0.07090103 | -0.2478567 | -0.04337972 | 0.254625 | -.750**
|  | Sig.（双尾） | 0.5388495 | 0.3798945 |  | 0.003112348 | 0.1370187 | 0.001322741 | 0.209347 | 0.1243144 | 1.994829e-05 | 4.754566e-05 | 0.7307116 | 0.2221502 | 0.8333444 | 0.2093703 | 1.014458e-05
|  | N | 26 | 26 | 26 | 26 | 26 | 26 | 26 | 26 | 26 | 26 | 26 | 26 | 26 | 26 | 26
| 氧化钙 | 相关系数 | -0.03048471 | 0.3020514 | .557** | 1 | 0.09399665 | .490* | .487* | 0.254371 | -.422* | -.576** | -0.04523649 | -0.2172336 | -0.09811049 | 0.309144 | -.567**
|  | Sig.（双尾） | 0.8824759 | 0.1336916 | 0.003112348 |  | 0.6478635 | 0.01103885 | 0.01160018 | 0.2098408 | 0.03160958 | 0.002059971 | 0.8263155 | 0.2864251 | 0.6334926 | 0.1243595 | 0.002537983
|  | N | 26 | 26 | 26 | 26 | 26 | 26 | 26 | 26 | 26 | 26 | 26 | 26 | 26 | 26 | 26
| 氧化镁 | 相关系数 | 0.229859 | -0.2531163 | 0.2996096 | 0.09399665 | 1 | .598** | 0.3429046 | -0.004167049 | -.389* | -0.3688842 | 0.1641949 | 0.186136 | 0.09562984 | 0.1422128 | -.397*
|  | Sig.（双尾） | 0.2586363 | 0.212175 | 0.1370187 | 0.6478635 |  | 0.001251529 | 0.08635946 | 0.9838815 | 0.04963407 | 0.06367378 | 0.4228312 | 0.3625984 | 0.6421432 | 0.4882986 | 0.04484025
|  | N | 26 | 26 | 26 | 26 | 26 | 26 | 26 | 26 | 26 | 26 | 26 | 26 | 26 | 26 | 26
| 氧化铝 | 相关系数 | 0.04684562 | 0.1501108 | .596** | .490* | .598** | 1 | .537** | 0.3083506 | -.566** | -.484* | 0.2165584 | -0.04941607 | -0.1755576 | 0.06640396 | -.586**
|  | Sig.（双尾） | 0.8202345 | 0.4642071 | 0.001322741 | 0.01103885 | 0.001251529 |  | 0.004648008 | 0.1253792 | 0.002557925 | 0.01232098 | 0.2879624 | 0.8105416 | 0.3909826 | 0.7472265 | 0.001643601
|  | N | 26 | 26 | 26 | 26 | 26 | 26 | 26 | 26 | 26 | 26 | 26 | 26 | 26 | 26 | 26
| 氧化铁 | 相关系数 | -0.03282258 | -0.2292619 | 0.2546377 | .487* | 0.3429046 | .537** | 1 | 0.1722913 | -0.3086288 | -0.2986246 | .554** | -0.05046203 | 0.07359648 | 0.07003275 | -0.3781665
|  | Sig.（双尾） | 0.8735315 | 0.2599098 | 0.209347 | 0.01160018 | 0.08635946 | 0.004648008 |  | 0.3999947 | 0.125021 | 0.1383777 | 0.00333859 | 0.8066051 | 0.7208681 | 0.7338914 | 0.05679657
|  | N | 26 | 26 | 26 | 26 | 26 | 26 | 26 | 26 | 26 | 26 | 26 | 26 | 26 | 26 | 26
| 氧化铜 | 相关系数 | -0.1625878 | -0.06045649 | 0.3091793 | 0.254371 | -0.004167049 | 0.3083506 | 0.1722913 | 1 | -.409* | -0.1118158 | 0.3037671 | -0.1409271 | -.553** | 0.3359024 | -0.3861546
|  | Sig.（双尾） | 0.4274477 | 0.7692347 | 0.1243144 | 0.2098408 | 0.9838815 | 0.1253792 | 0.3999947 |  | 0.03801797 | 0.5865649 | 0.131389 | 0.4922792 | 0.003381322 | 0.09340828 | 0.05135388
|  | N | 26 | 26 | 26 | 26 | 26 | 26 | 26 | 26 | 26 | 26 | 26 | 26 | 26 | 26 | 26
| 氧化铅 | 相关系数 | -.540** | 0.0382056 | -.734** | -.422* | -.389* | -.566** | -0.3086288 | -.409* | 1 | .842** | -0.3738428 | .491* | 0.188523 | -0.3588305 | .867**
|  | Sig.（双尾） | 0.004400942 | 0.8529958 | 1.994829e-05 | 0.03160958 | 0.04963407 | 0.002557925 | 0.125021 | 0.03801797 |  | 6.779018e-08 | 0.0599242 | 0.0109564 | 0.3563651 | 0.07183021 | 1.00315e-08
|  | N | 26 | 26 | 26 | 26 | 26 | 26 | 26 | 26 | 26 | 26 | 26 | 26 | 26 | 26 | 26
| 氧化钡 | 相关系数 | -.613** | -0.09103306 | -.711** | -.576** | -0.3688842 | -.484* | -0.2986246 | -0.1118158 | .842** | 1 | -0.1732204 | .519** | 0.1093805 | -0.2366532 | .866**
|  | Sig.（双尾） | 0.0008683573 | 0.6582933 | 4.754566e-05 | 0.002059971 | 0.06367378 | 0.01232098 | 0.1383777 | 0.5865649 | 6.779018e-08 |  | 0.3974193 | 0.006625416 | 0.5947925 | 0.2444327 | 1.066717e-08
|  | N | 26 | 26 | 26 | 26 | 26 | 26 | 26 | 26 | 26 | 26 | 26 | 26 | 26 | 26 | 26
| 五氧化二磷 | 相关系数 | 0.1101797 | -.445* | 0.07090103 | -0.04523649 | 0.1641949 | 0.2165584 | .554** | 0.3037671 | -0.3738428 | -0.1732204 | 1 | -0.09214045 | 0.06225772 | 0.2510916 | -0.2882301
|  | Sig.（双尾） | 0.5920873 | 0.02289656 | 0.7307116 | 0.8263155 | 0.4228312 | 0.2879624 | 0.00333859 | 0.131389 | 0.0599242 | 0.3974193 |  | 0.6543886 | 0.7625501 | 0.2159784 | 0.1533145
|  | N | 26 | 26 | 26 | 26 | 26 | 26 | 26 | 26 | 26 | 26 | 26 | 26 | 26 | 26 | 26
| 氧化锶 | 相关系数 | -.542** | -0.03504193 | -0.2478567 | -0.2172336 | 0.186136 | -0.04941607 | -0.05046203 | -0.1409271 | .491* | .519** | -0.09214045 | 1 | 0.3145107 | -0.0882954 | .417*
|  | Sig.（双尾） | 0.004274003 | 0.8650545 | 0.2221502 | 0.2864251 | 0.3625984 | 0.8105416 | 0.8066051 | 0.4922792 | 0.0109564 | 0.006625416 | 0.6543886 |  | 0.1176211 | 0.6679836 | 0.03397372
|  | N | 26 | 26 | 26 | 26 | 26 | 26 | 26 | 26 | 26 | 26 | 26 | 26 | 26 | 26 | 26
| 氧化锡 | 相关系数 | -0.139854 | -0.2152688 | -0.04337972 | -0.09811049 | 0.09562984 | -0.1755576 | 0.07359648 | -.553** | 0.188523 | 0.1093805 | 0.06225772 | 0.3145107 | 1 | -0.1529887 | 0.07413864
|  | Sig.（双尾） | 0.4956141 | 0.2909129 | 0.8333444 | 0.6334926 | 0.6421432 | 0.3909826 | 0.7208681 | 0.003381322 | 0.3563651 | 0.5947925 | 0.7625501 | 0.1176211 |  | 0.4555855 | 0.7188934
|  | N | 26 | 26 | 26 | 26 | 26 | 26 | 26 | 26 | 26 | 26 | 26 | 26 | 26 | 26 | 26
| 二氧化硫 | 相关系数 | 0.06859287 | -0.2536176 | 0.254625 | 0.309144 | 0.1422128 | 0.06640396 | 0.07003275 | 0.3359024 | -0.3588305 | -0.2366532 | 0.2510916 | -0.0882954 | -0.1529887 | 1 | -0.2210945
|  | Sig.（双尾） | 0.739174 | 0.2112403 | 0.2093703 | 0.1243595 | 0.4882986 | 0.7472265 | 0.7338914 | 0.09340828 | 0.07183021 | 0.2444327 | 0.2159784 | 0.6679836 | 0.4555855 |  | 0.2777344
|  | N | 26 | 26 | 26 | 26 | 26 | 26 | 26 | 26 | 26 | 26 | 26 | 26 | 26 | 26 | 26
| 类型编码 | 相关系数 | -.442* | 0.02633649 | -.750** | -.567** | -.397* | -.586** | -0.3781665 | -0.3861546 | .867** | .866** | -0.2882301 | .417* | 0.07413864 | -0.2210945 | 1
|  | Sig.（双尾） | 0.02362632 | 0.8983804 | 1.014458e-05 | 0.002537983 | 0.04484025 | 0.001643601 | 0.05679657 | 0.05135388 | 1.00315e-08 | 1.066717e-08 | 0.1533145 | 0.03397372 | 0.7188934 | 0.2777344
|  | N | 26 | 26 | 26 | 26 | 26 | 26 | 26 | 26 | 26 | 26 | 26 | 26 | 26 | 26 | 26
**. 在 0.01 级别（双尾），相关性显著。
*. 在 0.05 级别（双尾），相关性显著。
风化玻璃文物的类别与成分的spareman相关系数表
|  |  | 二氧化硅 | 氧化纳 | 氧化钾 | 氧化钙 | 氧化镁 | 氧化铝 | 氧化铁 | 氧化铜 | 氧化铅 | 氧化钡 | 五氧化二磷 | 氧化锶 | 氧化锡 | 二氧化硫 | 类型编码
斯皮尔曼 Rho | 二氧化硅 | 相关系数 | 1 | .318* | .444** | -.539** | -0.0510691 | 0.2569798 | 0.09923653 | -0.1977869 | -.759** | -.476** | -.548** | -.734** | 0.1167035 | -.449** | -.612**
|  | Sig.（双尾） |  | 0.04252609 | 0.003632096 | 0.0002762796 | 0.7511707 | 0.1048126 | 0.5370369 | 0.2151316 | 8.926372e-09 | 0.001663922 | 0.0002055759 | 4.84981e-08 | 0.4674429 | 0.003262347 | 2.089592e-05
|  | N | 41 | 41 | 41 | 41 | 41 | 41 | 41 | 41 | 41 | 41 | 41 | 41 | 41 | 41 | 41
| 氧化纳 | 相关系数 | .318* | 1 | 0.003016634 | -.437** | 0.03993936 | 0.1907252 | -0.102997 | -0.1623252 | -0.2120771 | 0.2326222 | -.530** | -0.0631139 | 0.01868523 | -0.1840635 | 0.2321639
|  | Sig.（双尾） | 0.04252609 |  | 0.9850656 | 0.004231079 | 0.8041911 | 0.2322932 | 0.521643 | 0.3105876 | 0.183136 | 0.1433008 | 0.000370519 | 0.6950437 | 0.9076891 | 0.2493173 | 0.1441132
|  | N | 41 | 41 | 41 | 41 | 41 | 41 | 41 | 41 | 41 | 41 | 41 | 41 | 41 | 41 | 41
| 氧化钾 | 相关系数 | .444** | 0.003016634 | 1 | -0.1269172 | 0.185132 | 0.2323703 | 0.1843085 | -0.2144659 | -.394* | -0.2127302 | -0.2292357 | -0.302322 | 0.07845236 | -0.09639269 | -.323*
|  | Sig.（双尾） | 0.003632096 | 0.9850656 |  | 0.4290958 | 0.246532 | 0.1437469 | 0.2486768 | 0.1781374 | 0.01089264 | 0.1817596 | 0.149384 | 0.054711 | 0.6258631 | 0.5488225 | 0.03912826
|  | N | 41 | 41 | 41 | 41 | 41 | 41 | 41 | 41 | 41 | 41 | 41 | 41 | 41 | 41 | 41
| 氧化钙 | 相关系数 | -.539** | -.437** | -0.1269172 | 1 | .431** | 0.2299482 | .375* | -0.02566672 | .343* | 0.05798443 | .640** | .402** | 0.1458692 | 0.118107 | .350*
|  | Sig.（双尾） | 0.0002762796 | 0.004231079 | 0.4290958 |  | 0.004935801 | 0.1480888 | 0.01557237 | 0.8734397 | 0.02790329 | 0.7187703 | 6.693255e-06 | 0.00927186 | 0.3628148 | 0.4620677 | 0.02487135
|  | N | 41 | 41 | 41 | 41 | 41 | 41 | 41 | 41 | 41 | 41 | 41 | 41 | 41 | 41 | 41
| 氧化镁 | 相关系数 | -0.0510691 | 0.03993936 | 0.185132 | .431** | 1 | .726** | .350* | -0.3024262 | 0.109129 | -0.2098048 | .341* | 0.1571705 | .341* | -.345* | 0.2874561
|  | Sig.（双尾） | 0.7511707 | 0.8041911 | 0.246532 | 0.004935801 |  | 7.938904e-08 | 0.02497108 | 0.05462352 | 0.4970178 | 0.1879828 | 0.02906754 | 0.3264072 | 0.02918731 | 0.02695681 | 0.06839848
|  | N | 41 | 41 | 41 | 41 | 41 | 41 | 41 | 41 | 41 | 41 | 41 | 41 | 41 | 41 | 41
| 氧化铝 | 相关系数 | 0.2569798 | 0.1907252 | 0.2323703 | 0.2299482 | .726** | 1 | .377* | -.379* | -0.1249783 | -0.2760228 | 0.1153614 | -0.1029427 | .359* | -.415** | 0.2303787
|  | Sig.（双尾） | 0.1048126 | 0.2322932 | 0.1437469 | 0.1480888 | 7.938904e-08 |  | 0.0152536 | 0.01457773 | 0.4362368 | 0.08066054 | 0.4726135 | 0.5218637 | 0.02116297 | 0.007005003 | 0.14731
|  | N | 41 | 41 | 41 | 41 | 41 | 41 | 41 | 41 | 41 | 41 | 41 | 41 | 41 | 41 | 41
| 氧化铁 | 相关系数 | 0.09923653 | -0.102997 | 0.1843085 | .375* | .350* | .377* | 1 | -.368* | 0.08910045 | -.450** | 0.1935054 | -0.1027197 | 0.2537783 | -.370* | 0.005980338
|  | Sig.（双尾） | 0.5370369 | 0.521643 | 0.2486768 | 0.01557237 | 0.02497108 | 0.0152536 |  | 0.01791809 | 0.5795915 | 0.003147376 | 0.2254285 | 0.5227704 | 0.1093646 | 0.01731982 | 0.9703982
|  | N | 41 | 41 | 41 | 41 | 41 | 41 | 41 | 41 | 41 | 41 | 41 | 41 | 41 | 41 | 41
| 氧化铜 | 相关系数 | -0.1977869 | -0.1623252 | -0.2144659 | -0.02566672 | -0.3024262 | -.379* | -.368* | 1 | -0.1263581 | .332* | 0.06586032 | 0.04819083 | -0.2584548 | .469** | -0.1166729
|  | Sig.（双尾） | 0.2151316 | 0.3105876 | 0.1781374 | 0.8734397 | 0.05462352 | 0.01457773 | 0.01791809 |  | 0.4311481 | 0.03372115 | 0.6824553 | 0.7647851 | 0.1027648 | 0.001995604 | 0.4675605
|  | N | 41 | 41 | 41 | 41 | 41 | 41 | 41 | 41 | 41 | 41 | 41 | 41 | 41 | 41 | 41
| 氧化铅 | 相关系数 | -.759** | -0.2120771 | -.394* | .343* | 0.109129 | -0.1249783 | 0.08910045 | -0.1263581 | 1 | 0.1662805 | .391* | .549** | -0.1512701 | -0.08200024 | .613**
|  | Sig.（双尾） | 8.926372e-09 | 0.183136 | 0.01089264 | 0.02790329 | 0.4970178 | 0.4362368 | 0.5795915 | 0.4311481 |  | 0.2987846 | 0.01159549 | 0.0001984829 | 0.3451211 | 0.6102757 | 2.013345e-05
|  | N | 41 | 41 | 41 | 41 | 41 | 41 | 41 | 41 | 41 | 41 | 41 | 41 | 41 | 41 | 41
| 氧化钡 | 相关系数 | -.476** | 0.2326222 | -0.2127302 | 0.05798443 | -0.2098048 | -0.2760228 | -.450** | .332* | 0.1662805 | 1 | -0.02106842 | .350* | -0.03548634 | .516** | .563**
|  | Sig.（双尾） | 0.001663922 | 0.1433008 | 0.1817596 | 0.7187703 | 0.1879828 | 0.08066054 | 0.003147376 | 0.03372115 | 0.2987846 |  | 0.8959761 | 0.02501283 | 0.8256642 | 0.000549443 | 0.0001278353
|  | N | 41 | 41 | 41 | 41 | 41 | 41 | 41 | 41 | 41 | 41 | 41 | 41 | 41 | 41 | 41
| 五氧化二磷 | 相关系数 | -.548** | -.530** | -0.2292357 | .640** | .341* | 0.1153614 | 0.1935054 | 0.06586032 | .391* | -0.02106842 | 1 | .431** | 0.06381505 | 0.1851869 | .316*
|  | Sig.（双尾） | 0.0002055759 | 0.000370519 | 0.149384 | 6.693255e-06 | 0.02906754 | 0.4726135 | 0.2254285 | 0.6824553 | 0.01159549 | 0.8959761 |  | 0.004935159 | 0.6918221 | 0.2463894 | 0.04434352
|  | N | 41 | 41 | 41 | 41 | 41 | 41 | 41 | 41 | 41 | 41 | 41 | 41 | 41 | 41 | 41
| 氧化锶 | 相关系数 | -.734** | -0.0631139 | -0.302322 | .402** | 0.1571705 | -0.1029427 | -0.1027197 | 0.04819083 | .549** | .350* | .431** | 1 | -0.04469682 | 0.2944902 | .546**
|  | Sig.（双尾） | 4.84981e-08 | 0.6950437 | 0.054711 | 0.00927186 | 0.3264072 | 0.5218637 | 0.5227704 | 0.7647851 | 0.0001984829 | 0.02501283 | 0.004935159 |  | 0.7814061 | 0.06161882 | 0.0002190367
|  | N | 41 | 41 | 41 | 41 | 41 | 41 | 41 | 41 | 41 | 41 | 41 | 41 | 41 | 41 | 41
| 氧化锡 | 相关系数 | 0.1167035 | 0.01868523 | 0.07845236 | 0.1458692 | .341* | .359* | 0.2537783 | -0.2584548 | -0.1512701 | -0.03548634 | 0.06381505 | -0.04469682 | 1 | -0.09215355 | 0.1162356
|  | Sig.（双尾） | 0.4674429 | 0.9076891 | 0.6258631 | 0.3628148 | 0.02918731 | 0.02116297 | 0.1093646 | 0.1027648 | 0.3451211 | 0.8256642 | 0.6918221 | 0.7814061 |  | 0.5666148 | 0.4692422
|  | N | 41 | 41 | 41 | 41 | 41 | 41 | 41 | 41 | 41 | 41 | 41 | 41 | 41 | 41 | 41
| 二氧化硫 | 相关系数 | -.449** | -0.1840635 | -0.09639269 | 0.118107 | -.345* | -.415** | -.370* | .469** | -0.08200024 | .516** | 0.1851869 | 0.2944902 | -0.09215355 | 1 | 0.1359115
|  | Sig.（双尾） | 0.003262347 | 0.2493173 | 0.5488225 | 0.4620677 | 0.02695681 | 0.007005003 | 0.01731982 | 0.001995604 | 0.6102757 | 0.000549443 | 0.2463894 | 0.06161882 | 0.5666148 |  | 0.3968353
|  | N | 41 | 41 | 41 | 41 | 41 | 41 | 41 | 41 | 41 | 41 | 41 | 41 | 41 | 41 | 41
| 类型编码 | 相关系数 | -.612** | 0.2321639 | -.323* | .350* | 0.2874561 | 0.2303787 | 0.005980338 | -0.1166729 | .613** | .563** | .316* | .546** | 0.1162356 | 0.1359115 | 1
|  | Sig.（双尾） | 2.089592e-05 | 0.1441132 | 0.03912826 | 0.02487135 | 0.06839848 | 0.14731 | 0.9703982 | 0.4675605 | 2.013345e-05 | 0.0001278353 | 0.04434352 | 0.0002190367 | 0.4692422 | 0.3968353
|  | N | 41 | 41 | 41 | 41 | 41 | 41 | 41 | 41 | 41 | 41 | 41 | 41 | 41 | 41 | 41
*. 在 0.05 级别（双尾），相关性显著。
**. 在 0.01 级别（双尾），相关性显著。