## Sheet1
文物采样点 | 二氧化硅(SiO2) | 氧化钠(Na2O) | 氧化钾(K2O) | 氧化钙(CaO) | 氧化镁(MgO) | 氧化铝(Al2O3) | 氧化铁(Fe2O3) | 氧化铜(CuO) | 氧化铅(PbO) | 氧化钡(BaO) | 五氧化二磷(P2O5) | 氧化锶(SrO) | 氧化锡(SnO2) | 二氧化硫(SO2)
12 | 67.549 | 0.9764286 | 9.951 | 4.472 | 0.862 | 5.431 | 1.83 | 2.36 | 0.38 | 0.5128571 | 0.15 | 0.03571429 | 0.1685714 | 0.08714286
22 | 71.648 | 0.9764286 | 9.312 | 5.361 | 1.523 | 7.47 | 1.889 | 1.236 | 0.38 | 0.5128571 | 0.21 | 0.03571429 | 0.1685714 | 0.08714286
9 | 72.596 | 0.9764286 | 8.994 | 4.321 | 0.868 | 5.289 | 1.862 | 2.267 | 0.38 | 0.5128571 | 0.35 | 0.03571429 | 0.1685714 | 0.08714286
27 | 70.284 | 0.9764286 | 8.373 | 4.657 | 0.54 | 2.51 | 1.74 | 2.254 | 0.38 | 0.5128571 | 0.36 | 0.03571429 | 0.1685714 | 0.08714286
7 | 70.183 | 0.9764286 | 8.394 | 4.783 | 0.864 | 5.947 | 1.709 | 3.954 | 0.38 | 0.5128571 | 0.61 | 0.03571429 | 0.1685714 | 0.08714286
10 | 75.371 | 0.9764286 | 9.343 | 3.912 | 0.862 | 4.779 | 1.8 | 1.55 | 0.38 | 0.5128571 | 0 | 0.03571429 | 0.1685714 | 0.08714286