## Sheet1
铅钡类型下化学成分间的斯皮尔曼相关性
|  |  | 二氧化硅 | 氧化纳 | 氧化钾 | 氧化钙 | 氧化镁 | 氧化铝 | 氧化铁 | 氧化铜 | 氧化铅 | 氧化钡 | 五氧化二磷 | 氧化锶 | 氧化锡 | 二氧化硫
斯皮尔曼 Rho | 二氧化硅 | 相关系数 | 1 | .405** | .308* | -.490** | 0.1230584 | .425** | 0.04381428 | -.447** | -.757** | -0.2795765 | -.538** | -.552** | 0.09827995 | -.313*
|  | Sig.（双尾） |  | 0.003912207 | 0.03122586 | 0.0003537553 | 0.3995756 | 0.002356357 | 0.7649965 | 0.001289055 | 3.022759e-10 | 0.05171441 | 6.741478e-05 | 3.867116e-05 | 0.5016925 | 0.02833244
|  | N | 49 | 49 | 49 | 49 | 49 | 49 | 49 | 49 | 49 | 49 | 49 | 49 | 49 | 49
| 氧化纳 | 相关系数 | .405** | 1 | 0.06672866 | -.367** | 0.02340932 | 0.1451296 | -0.2044382 | -0.1024234 | -.357* | 0.08652348 | -.570** | -0.14888 | -0.09268875 | -0.2088846
|  | Sig.（双尾） | 0.003912207 |  | 0.6487132 | 0.009517588 | 0.8731514 | 0.3197549 | 0.1588185 | 0.4837398 | 0.01181595 | 0.5544271 | 1.936821e-05 | 0.3072732 | 0.5264479 | 0.1497572
|  | N | 49 | 49 | 49 | 49 | 49 | 49 | 49 | 49 | 49 | 49 | 49 | 49 | 49 | 49
| 氧化钾 | 相关系数 | .308* | 0.06672866 | 1 | -0.0347794 | .362* | .512** | 0.1492301 | -0.1979329 | -.336* | -0.0005479848 | -0.1398062 | -0.1669245 | 0.1400128 | -0.02242291
|  | Sig.（双尾） | 0.03122586 | 0.6487132 |  | 0.8124686 | 0.01060598 | 0.0001671627 | 0.3061243 | 0.17279 | 0.01830123 | 0.9970184 | 0.3380146 | 0.2516411 | 0.3372938 | 0.8784554
|  | N | 49 | 49 | 49 | 49 | 49 | 49 | 49 | 49 | 49 | 49 | 49 | 49 | 49 | 49
| 氧化钙 | 相关系数 | -.490** | -.367** | -0.0347794 | 1 | .325* | 0.1225469 | .411** | -0.03714577 | .351* | -0.1569128 | .502** | .308* | .284* | 0.07820517
|  | Sig.（双尾） | 0.0003537553 | 0.009517588 | 0.8124686 |  | 0.02267532 | 0.4015526 | 0.003327787 | 0.7999627 | 0.01340516 | 0.2816048 | 0.0002386572 | 0.03115029 | 0.04799973 | 0.5932563
|  | N | 49 | 49 | 49 | 49 | 49 | 49 | 49 | 49 | 49 | 49 | 49 | 49 | 49 | 49
| 氧化镁 | 相关系数 | 0.1230584 | 0.02340932 | .362* | .325* | 1 | .674** | 0.2575831 | -0.2655602 | -0.07586784 | -.435** | 0.1526981 | 0.07448158 | 0.2591414 | -.368**
|  | Sig.（双尾） | 0.3995756 | 0.8731514 | 0.01060598 | 0.02267532 |  | 1.135324e-07 | 0.07396643 | 0.06515392 | 0.6043796 | 0.001786481 | 0.2948917 | 0.6110192 | 0.07217477 | 0.009329021
|  | N | 49 | 49 | 49 | 49 | 49 | 49 | 49 | 49 | 49 | 49 | 49 | 49 | 49 | 49
| 氧化铝 | 相关系数 | .425** | 0.1451296 | .512** | 0.1225469 | .674** | 1 | .387** | -.325* | -.389** | -.369** | -0.01927654 | -0.1965613 | .333* | -.385**
|  | Sig.（双尾） | 0.002356357 | 0.3197549 | 0.0001671627 | 0.4015526 | 1.135324e-07 |  | 0.006008182 | 0.02275384 | 0.005795693 | 0.009074408 | 0.8954079 | 0.1758458 | 0.01923925 | 0.00632413
|  | N | 49 | 49 | 49 | 49 | 49 | 49 | 49 | 49 | 49 | 49 | 49 | 49 | 49 | 49
| 氧化铁 | 相关系数 | 0.04381428 | -0.2044382 | 0.1492301 | .411** | 0.2575831 | .387** | 1 | -.390** | 0.08115331 | -.443** | 0.2247964 | -0.1160645 | .363* | -.337*
|  | Sig.（双尾） | 0.7649965 | 0.1588185 | 0.3061243 | 0.003327787 | 0.07396643 | 0.006008182 |  | 0.005660082 | 0.5793572 | 0.0014453 | 0.1204465 | 0.427098 | 0.01028121 | 0.01797157
|  | N | 49 | 49 | 49 | 49 | 49 | 49 | 49 | 49 | 49 | 49 | 49 | 49 | 49 | 49
| 氧化铜 | 相关系数 | -.447** | -0.1024234 | -0.1979329 | -0.03714577 | -0.2655602 | -.325* | -.390** | 1 | 0.09355621 | .495** | 0.2205374 | 0.182196 | -.356* | .449**
|  | Sig.（双尾） | 0.001289055 | 0.4837398 | 0.17279 | 0.7999627 | 0.06515392 | 0.02275384 | 0.005660082 |  | 0.522568 | 0.0003026006 | 0.1278271 | 0.2102179 | 0.0120546 | 0.001227891
|  | N | 49 | 49 | 49 | 49 | 49 | 49 | 49 | 49 | 49 | 49 | 49 | 49 | 49 | 49
| 氧化铅 | 相关系数 | -.757** | -.357* | -.336* | .351* | -0.07586784 | -.389** | 0.08115331 | 0.09355621 | 1 | -0.099602 | .361* | .362* | -0.09196516 | -0.1078915
|  | Sig.（双尾） | 3.022759e-10 | 0.01181595 | 0.01830123 | 0.01340516 | 0.6043796 | 0.005795693 | 0.5793572 | 0.522568 |  | 0.4959275 | 0.01074272 | 0.01055534 | 0.5296952 | 0.460574
|  | N | 49 | 49 | 49 | 49 | 49 | 49 | 49 | 49 | 49 | 49 | 49 | 49 | 49 | 49
| 氧化钡 | 相关系数 | -0.2795765 | 0.08652348 | -0.0005479848 | -0.1569128 | -.435** | -.369** | -.443** | .495** | -0.099602 | 1 | -0.1689043 | 0.1816841 | -0.02010426 | .467**
|  | Sig.（双尾） | 0.05171441 | 0.5544271 | 0.9970184 | 0.2816048 | 0.001786481 | 0.009074408 | 0.0014453 | 0.0003026006 | 0.4959275 |  | 0.2459812 | 0.2115238 | 0.8909434 | 0.0007268907
|  | N | 49 | 49 | 49 | 49 | 49 | 49 | 49 | 49 | 49 | 49 | 49 | 49 | 49 | 49
| 五氧化二磷 | 相关系数 | -.538** | -.570** | -0.1398062 | .502** | 0.1526981 | -0.01927654 | 0.2247964 | 0.2205374 | .361* | -0.1689043 | 1 | 0.2547774 | -0.03284663 | 0.1999995
|  | Sig.（双尾） | 6.741478e-05 | 1.936821e-05 | 0.3380146 | 0.0002386572 | 0.2948917 | 0.8954079 | 0.1204465 | 0.1278271 | 0.01074272 | 0.2459812 |  | 0.07728106 | 0.8227175 | 0.1682584
|  | N | 49 | 49 | 49 | 49 | 49 | 49 | 49 | 49 | 49 | 49 | 49 | 49 | 49 | 49
| 氧化锶 | 相关系数 | -.552** | -0.14888 | -0.1669245 | .308* | 0.07448158 | -0.1965613 | -0.1160645 | 0.182196 | .362* | 0.1816841 | 0.2547774 | 1 | 0.0139326 | 0.2267701
|  | Sig.（双尾） | 3.867116e-05 | 0.3072732 | 0.2516411 | 0.03115029 | 0.6110192 | 0.1758458 | 0.427098 | 0.2102179 | 0.01055534 | 0.2115238 | 0.07728106 |  | 0.9243029 | 0.1171375
|  | N | 49 | 49 | 49 | 49 | 49 | 49 | 49 | 49 | 49 | 49 | 49 | 49 | 49 | 49
| 氧化锡 | 相关系数 | 0.09827995 | -0.09268875 | 0.1400128 | .284* | 0.2591414 | .333* | .363* | -.356* | -0.09196516 | -0.02010426 | -0.03284663 | 0.0139326 | 1 | -0.1132163
|  | Sig.（双尾） | 0.5016925 | 0.5264479 | 0.3372938 | 0.04799973 | 0.07217477 | 0.01923925 | 0.01028121 | 0.0120546 | 0.5296952 | 0.8909434 | 0.8227175 | 0.9243029 |  | 0.4386055
|  | N | 49 | 49 | 49 | 49 | 49 | 49 | 49 | 49 | 49 | 49 | 49 | 49 | 49 | 49
| 二氧化硫 | 相关系数 | -.313* | -0.2088846 | -0.02242291 | 0.07820517 | -.368** | -.385** | -.337* | .449** | -0.1078915 | .467** | 0.1999995 | 0.2267701 | -0.1132163 | 1
|  | Sig.（双尾） | 0.02833244 | 0.1497572 | 0.8784554 | 0.5932563 | 0.009329021 | 0.00632413 | 0.01797157 | 0.001227891 | 0.460574 | 0.0007268907 | 0.1682584 | 0.1171375 | 0.4386055
|  | N | 49 | 49 | 49 | 49 | 49 | 49 | 49 | 49 | 49 | 49 | 49 | 49 | 49 | 49
**. 在 0.01 级别（双尾），相关性显著。
*. 在 0.05 级别（双尾），相关性显著。
高钾类型下化学成分的斯皮尔曼相关性
|  |  | 二氧化硅 | 氧化纳 | 氧化钾 | 氧化钙 | 氧化镁 | 氧化铝 | 氧化铁 | 氧化铜 | 氧化铅 | 氧化钡 | 五氧化二磷 | 氧化锶 | 氧化锡 | 二氧化硫
斯皮尔曼 Rho | 二氧化硅 | 相关系数 | 1 | -.475* | -.781** | -.752** | -.546* | -.831** | -.783** | -0.4295303 | -0.4425258 | -0.3457374 | -.530* | -.524* | 0.0701223 | -0.2843345
|  | Sig.（双尾） |  | 0.04639624 | 0.0001313096 | 0.0003219246 | 0.01919237 | 1.961264e-05 | 0.0001233283 | 0.07525168 | 0.06591805 | 0.1599271 | 0.02377242 | 0.02572524 | 0.7821751 | 0.2528206
|  | N | 18 | 18 | 18 | 18 | 18 | 18 | 18 | 18 | 18 | 18 | 18 | 18 | 18 | 18
| 氧化纳 | 相关系数 | -.475* | 1 | .606** | .640** | -0.223277 | 0.3129267 | 0.2177315 | -0.1128389 | 0.2655919 | -0.2355486 | -0.22091 | -0.1097377 | -0.1079335 | -0.198044
|  | Sig.（双尾） | 0.04639624 |  | 0.007624301 | 0.004189621 | 0.3731458 | 0.2060972 | 0.3854379 | 0.6557456 | 0.2867871 | 0.3467373 | 0.3783653 | 0.6646758 | 0.6698911 | 0.4308378
|  | N | 18 | 18 | 18 | 18 | 18 | 18 | 18 | 18 | 18 | 18 | 18 | 18 | 18 | 18
| 氧化钾 | 相关系数 | -.781** | .606** | 1 | .690** | 0.2559583 | .506* | 0.4573208 | 0.1789966 | 0.2411289 | -0.009939232 | 0.156234 | 0.4040172 | 0.07026748 | 0.3072076
|  | Sig.（双尾） | 0.0001313096 | 0.007624301 |  | 0.0015256 | 0.3052756 | 0.03227632 | 0.05637132 | 0.4772884 | 0.3350938 | 0.9687772 | 0.5358643 | 0.09635001 | 0.7817344 | 0.2149535
|  | N | 18 | 18 | 18 | 18 | 18 | 18 | 18 | 18 | 18 | 18 | 18 | 18 | 18 | 18
| 氧化钙 | 相关系数 | -.752** | .640** | .690** | 1 | 0.0872905 | .521* | .537* | 0.3440083 | 0.2560224 | -0.07301095 | 0.02272727 | -0.05165368 | -0.3741787 | 0.3893738
|  | Sig.（双尾） | 0.0003219246 | 0.004189621 | 0.0015256 |  | 0.7305355 | 0.02647383 | 0.0216596 | 0.1621663 | 0.3051503 | 0.7734192 | 0.9286749 | 0.8387051 | 0.1260823 | 0.1102306
|  | N | 18 | 18 | 18 | 18 | 18 | 18 | 18 | 18 | 18 | 18 | 18 | 18 | 18 | 18
| 氧化镁 | 相关系数 | -.546* | -0.223277 | 0.2559583 | 0.0872905 | 1 | .735** | .569* | 0.2040284 | 0.295313 | .521* | .643** | .666** | 0.2142722 | 0.4287566
|  | Sig.（双尾） | 0.01919237 | 0.3731458 | 0.3052756 | 0.7305355 |  | 0.0005144082 | 0.01362496 | 0.4167509 | 0.2341549 | 0.02661306 | 0.003988557 | 0.002545045 | 0.3932174 | 0.07583648
|  | N | 18 | 18 | 18 | 18 | 18 | 18 | 18 | 18 | 18 | 18 | 18 | 18 | 18 | 18
| 氧化铝 | 相关系数 | -.831** | 0.3129267 | .506* | .521* | .735** | 1 | .748** | 0.2457409 | .602** | .473* | .518* | .511* | -0.1636187 | 0.2462114
|  | Sig.（双尾） | 1.961264e-05 | 0.2060972 | 0.03227632 | 0.02647383 | 0.0005144082 |  | 0.000362122 | 0.3256448 | 0.008184714 | 0.04728774 | 0.02754629 | 0.03008446 | 0.5165101 | 0.3246896
|  | N | 18 | 18 | 18 | 18 | 18 | 18 | 18 | 18 | 18 | 18 | 18 | 18 | 18 | 18
| 氧化铁 | 相关系数 | -.783** | 0.2177315 | 0.4573208 | .537* | .569* | .748** | 1 | .643** | 0.322964 | .539* | .517* | 0.408925 | -0.3741787 | 0.3130883
|  | Sig.（双尾） | 0.0001233283 | 0.3854379 | 0.05637132 | 0.0216596 | 0.01362496 | 0.000362122 |  | 0.004029799 | 0.1911397 | 0.02106921 | 0.02818428 | 0.09199366 | 0.1260823 | 0.2058505
|  | N | 18 | 18 | 18 | 18 | 18 | 18 | 18 | 18 | 18 | 18 | 18 | 18 | 18 | 18
| 氧化铜 | 相关系数 | -0.4295303 | -0.1128389 | 0.1789966 | 0.3440083 | 0.2040284 | 0.2457409 | .643** | 1 | 0.04697658 | .483* | 0.4659091 | 0.1408178 | -0.3975649 | 0.3544096
|  | Sig.（双尾） | 0.07525168 | 0.6557456 | 0.4772884 | 0.1621663 | 0.4167509 | 0.3256448 | 0.004029799 |  | 0.8531524 | 0.04245052 | 0.05132864 | 0.5772965 | 0.1023013 | 0.1490148
|  | N | 18 | 18 | 18 | 18 | 18 | 18 | 18 | 18 | 18 | 18 | 18 | 18 | 18 | 18
| 氧化铅 | 相关系数 | -0.4425258 | 0.2655919 | 0.2411289 | 0.2560224 | 0.295313 | .602** | 0.322964 | 0.04697658 | 1 | .682** | 0.1209647 | 0.3677092 | -0.1861032 | -0.3414753
|  | Sig.（双尾） | 0.06591805 | 0.2867871 | 0.3350938 | 0.3051503 | 0.2341549 | 0.008184714 | 0.1911397 | 0.8531524 |  | 0.001833151 | 0.6325591 | 0.1332945 | 0.4596752 | 0.1654849
|  | N | 18 | 18 | 18 | 18 | 18 | 18 | 18 | 18 | 18 | 18 | 18 | 18 | 18 | 18
| 氧化钡 | 相关系数 | -0.3457374 | -0.2355486 | -0.009939232 | -0.07301095 | .521* | .473* | .539* | .483* | .682** | 1 | .471* | .565* | -0.1283735 | -0.2355486
|  | Sig.（双尾） | 0.1599271 | 0.3467373 | 0.9687772 | 0.7734192 | 0.02661306 | 0.04728774 | 0.02106921 | 0.04245052 | 0.001833151 |  | 0.04868282 | 0.0146523 | 0.6116982 | 0.3467373
|  | N | 18 | 18 | 18 | 18 | 18 | 18 | 18 | 18 | 18 | 18 | 18 | 18 | 18 | 18
| 五氧化二磷 | 相关系数 | -.530* | -0.22091 | 0.156234 | 0.02272727 | .643** | .518* | .517* | 0.4659091 | 0.1209647 | .471* | 1 | .500* | 0.3040202 | 0.2463385
|  | Sig.（双尾） | 0.02377242 | 0.3783653 | 0.5358643 | 0.9286749 | 0.003988557 | 0.02754629 | 0.02818428 | 0.05132864 | 0.6325591 | 0.04868282 |  | 0.03462744 | 0.2199951 | 0.3244318
|  | N | 18 | 18 | 18 | 18 | 18 | 18 | 18 | 18 | 18 | 18 | 18 | 18 | 18 | 18
| 氧化锶 | 相关系数 | -.524* | -0.1097377 | 0.4040172 | -0.05165368 | .666** | .511* | 0.408925 | 0.1408178 | 0.3677092 | .565* | .500* | 1 | 0.3062521 | -0.02270436
|  | Sig.（双尾） | 0.02572524 | 0.6646758 | 0.09635001 | 0.8387051 | 0.002545045 | 0.03008446 | 0.09199366 | 0.5772965 | 0.1332945 | 0.0146523 | 0.03462744 |  | 0.2164569 | 0.9287466
|  | N | 18 | 18 | 18 | 18 | 18 | 18 | 18 | 18 | 18 | 18 | 18 | 18 | 18 | 18
| 氧化锡 | 相关系数 | 0.0701223 | -0.1079335 | 0.07026748 | -0.3741787 | 0.2142722 | -0.1636187 | -0.3741787 | -0.3975649 | -0.1861032 | -0.1283735 | 0.3040202 | 0.3062521 | 1 | -0.1079335
|  | Sig.（双尾） | 0.7821751 | 0.6698911 | 0.7817344 | 0.1260823 | 0.3932174 | 0.5165101 | 0.1260823 | 0.1023013 | 0.4596752 | 0.6116982 | 0.2199951 | 0.2164569 |  | 0.6698911
|  | N | 18 | 18 | 18 | 18 | 18 | 18 | 18 | 18 | 18 | 18 | 18 | 18 | 18 | 18
| 二氧化硫 | 相关系数 | -0.2843345 | -0.198044 | 0.3072076 | 0.3893738 | 0.4287566 | 0.2462114 | 0.3130883 | 0.3544096 | -0.3414753 | -0.2355486 | 0.2463385 | -0.02270436 | -0.1079335 | 1
|  | Sig.（双尾） | 0.2528206 | 0.4308378 | 0.2149535 | 0.1102306 | 0.07583648 | 0.3246896 | 0.2058505 | 0.1490148 | 0.1654849 | 0.3467373 | 0.3244318 | 0.9287466 | 0.6698911
|  | N | 18 | 18 | 18 | 18 | 18 | 18 | 18 | 18 | 18 | 18 | 18 | 18 | 18 | 18
*. 在 0.05 级别（双尾），相关性显著。
**. 在 0.01 级别（双尾），相关性显著。
高钾类型下的相关性
|  |  | 二氧化硅 | 氧化纳 | 氧化钾 | 氧化钙 | 氧化镁 | 氧化铝 | 氧化铁 | 氧化铜 | 氧化铅 | 氧化钡 | 五氧化二磷 | 氧化锶 | 氧化锡 | 二氧化硫
斯皮尔曼 Rho | 二氧化硅 | 相关系数 | 1 | -0.4749497 | -0.7807669 | -0.751678 | -0.5455468 | -0.8307534 | -0.7826537 | -0.4295303 | -0.4425258 | -0.3457374 | -0.5296852 | -0.5236455 | 0.0701223 | -0.2843345
|  | Sig.（双尾） |  | 0.04639624 | 0.0001313096 | 0.0003219246 | 0.01919237 | 1.961264e-05 | 0.0001233283 | 0.07525168 | 0.06591805 | 0.1599271 | 0.02377242 | 0.02572524 | 0.7821751 | 0.2528206
|  | N | 18 | 18 | 18 | 18 | 18 | 18 | 18 | 18 | 18 | 18 | 18 | 18 | 18 | 18
| 氧化纳 | 相关系数 | -0.4749497 | 1 | 0.6064565 | 0.6404802 | -0.223277 | 0.3129267 | 0.2177315 | -0.1128389 | 0.2655919 | -0.2355486 | -0.22091 | -0.1097377 | -0.1079335 | -0.198044
|  | Sig.（双尾） | 0.04639624 |  | 0.007624301 | 0.004189621 | 0.3731458 | 0.2060972 | 0.3854379 | 0.6557456 | 0.2867871 | 0.3467373 | 0.3783653 | 0.6646758 | 0.6698911 | 0.4308378
|  | N | 18 | 18 | 18 | 18 | 18 | 18 | 18 | 18 | 18 | 18 | 18 | 18 | 18 | 18
| 氧化钾 | 相关系数 | -0.7807669 | 0.6064565 | 1 | 0.6901198 | 0.2559583 | 0.5056888 | 0.4573208 | 0.1789966 | 0.2411289 | -0.009939232 | 0.156234 | 0.4040172 | 0.07026748 | 0.3072076
|  | Sig.（双尾） | 0.0001313096 | 0.007624301 |  | 0.0015256 | 0.3052756 | 0.03227632 | 0.05637132 | 0.4772884 | 0.3350938 | 0.9687772 | 0.5358643 | 0.09635001 | 0.7817344 | 0.2149535
|  | N | 18 | 18 | 18 | 18 | 18 | 18 | 18 | 18 | 18 | 18 | 18 | 18 | 18 | 18
| 氧化钙 | 相关系数 | -0.751678 | 0.6404802 | 0.6901198 | 1 | 0.0872905 | 0.521425 | 0.5366736 | 0.3440083 | 0.2560224 | -0.07301095 | 0.02272727 | -0.05165368 | -0.3741787 | 0.3893738
|  | Sig.（双尾） | 0.0003219246 | 0.004189621 | 0.0015256 |  | 0.7305355 | 0.02647383 | 0.0216596 | 0.1621663 | 0.3051503 | 0.7734192 | 0.9286749 | 0.8387051 | 0.1260823 | 0.1102306
|  | N | 18 | 18 | 18 | 18 | 18 | 18 | 18 | 18 | 18 | 18 | 18 | 18 | 18 | 18
| 氧化镁 | 相关系数 | -0.5455468 | -0.223277 | 0.2559583 | 0.0872905 | 1 | 0.7347538 | 0.5694916 | 0.2040284 | 0.295313 | 0.5210174 | 0.6431101 | 0.6660822 | 0.2142722 | 0.4287566
|  | Sig.（双尾） | 0.01919237 | 0.3731458 | 0.3052756 | 0.7305355 |  | 0.0005144082 | 0.01362496 | 0.4167509 | 0.2341549 | 0.02661306 | 0.003988557 | 0.002545045 | 0.3932174 | 0.07583648
|  | N | 18 | 18 | 18 | 18 | 18 | 18 | 18 | 18 | 18 | 18 | 18 | 18 | 18 | 18
| 氧化铝 | 相关系数 | -0.8307534 | 0.3129267 | 0.5056888 | 0.521425 | 0.7347538 | 1 | 0.7475479 | 0.2457409 | 0.6021637 | 0.4732635 | 0.5183274 | 0.5113533 | -0.1636187 | 0.2462114
|  | Sig.（双尾） | 1.961264e-05 | 0.2060972 | 0.03227632 | 0.02647383 | 0.0005144082 |  | 0.000362122 | 0.3256448 | 0.008184714 | 0.04728774 | 0.02754629 | 0.03008446 | 0.5165101 | 0.3246896
|  | N | 18 | 18 | 18 | 18 | 18 | 18 | 18 | 18 | 18 | 18 | 18 | 18 | 18 | 18
| 氧化铁 | 相关系数 | -0.7826537 | 0.2177315 | 0.4573208 | 0.5366736 | 0.5694916 | 0.7475479 | 1 | 0.642562 | 0.322964 | 0.5387216 | 0.5165289 | 0.408925 | -0.3741787 | 0.3130883
|  | Sig.（双尾） | 0.0001233283 | 0.3854379 | 0.05637132 | 0.0216596 | 0.01362496 | 0.000362122 |  | 0.004029799 | 0.1911397 | 0.02106921 | 0.02818428 | 0.09199366 | 0.1260823 | 0.2058505
|  | N | 18 | 18 | 18 | 18 | 18 | 18 | 18 | 18 | 18 | 18 | 18 | 18 | 18 | 18
| 氧化铜 | 相关系数 | -0.4295303 | -0.1128389 | 0.1789966 | 0.3440083 | 0.2040284 | 0.2457409 | 0.642562 | 1 | 0.04697658 | 0.4827229 | 0.4659091 | 0.1408178 | -0.3975649 | 0.3544096
|  | Sig.（双尾） | 0.07525168 | 0.6557456 | 0.4772884 | 0.1621663 | 0.4167509 | 0.3256448 | 0.004029799 |  | 0.8531524 | 0.04245052 | 0.05132864 | 0.5772965 | 0.1023013 | 0.1490148
|  | N | 18 | 18 | 18 | 18 | 18 | 18 | 18 | 18 | 18 | 18 | 18 | 18 | 18 | 18
| 氧化铅 | 相关系数 | -0.4425258 | 0.2655919 | 0.2411289 | 0.2560224 | 0.295313 | 0.6021637 | 0.322964 | 0.04697658 | 1 | 0.6817386 | 0.1209647 | 0.3677092 | -0.1861032 | -0.3414753
|  | Sig.（双尾） | 0.06591805 | 0.2867871 | 0.3350938 | 0.3051503 | 0.2341549 | 0.008184714 | 0.1911397 | 0.8531524 |  | 0.001833151 | 0.6325591 | 0.1332945 | 0.4596752 | 0.1654849
|  | N | 18 | 18 | 18 | 18 | 18 | 18 | 18 | 18 | 18 | 18 | 18 | 18 | 18 | 18
| 氧化钡 | 相关系数 | -0.3457374 | -0.2355486 | -0.009939232 | -0.07301095 | 0.5210174 | 0.4732635 | 0.5387216 | 0.4827229 | 0.6817386 | 1 | 0.4706725 | 0.5645523 | -0.1283735 | -0.2355486
|  | Sig.（双尾） | 0.1599271 | 0.3467373 | 0.9687772 | 0.7734192 | 0.02661306 | 0.04728774 | 0.02106921 | 0.04245052 | 0.001833151 |  | 0.04868282 | 0.0146523 | 0.6116982 | 0.3467373
|  | N | 18 | 18 | 18 | 18 | 18 | 18 | 18 | 18 | 18 | 18 | 18 | 18 | 18 | 18
| 五氧化二磷 | 相关系数 | -0.5296852 | -0.22091 | 0.156234 | 0.02272727 | 0.6431101 | 0.5183274 | 0.5165289 | 0.4659091 | 0.1209647 | 0.4706725 | 1 | 0.4999338 | 0.3040202 | 0.2463385
|  | Sig.（双尾） | 0.02377242 | 0.3783653 | 0.5358643 | 0.9286749 | 0.003988557 | 0.02754629 | 0.02818428 | 0.05132864 | 0.6325591 | 0.04868282 |  | 0.03462744 | 0.2199951 | 0.3244318
|  | N | 18 | 18 | 18 | 18 | 18 | 18 | 18 | 18 | 18 | 18 | 18 | 18 | 18 | 18
| 氧化锶 | 相关系数 | -0.5236455 | -0.1097377 | 0.4040172 | -0.05165368 | 0.6660822 | 0.5113533 | 0.408925 | 0.1408178 | 0.3677092 | 0.5645523 | 0.4999338 | 1 | 0.3062521 | -0.02270436
|  | Sig.（双尾） | 0.02572524 | 0.6646758 | 0.09635001 | 0.8387051 | 0.002545045 | 0.03008446 | 0.09199366 | 0.5772965 | 0.1332945 | 0.0146523 | 0.03462744 |  | 0.2164569 | 0.9287466
|  | N | 18 | 18 | 18 | 18 | 18 | 18 | 18 | 18 | 18 | 18 | 18 | 18 | 18 | 18
| 氧化锡 | 相关系数 | 0.0701223 | -0.1079335 | 0.07026748 | -0.3741787 | 0.2142722 | -0.1636187 | -0.3741787 | -0.3975649 | -0.1861032 | -0.1283735 | 0.3040202 | 0.3062521 | 1 | -0.1079335
|  | Sig.（双尾） | 0.7821751 | 0.6698911 | 0.7817344 | 0.1260823 | 0.3932174 | 0.5165101 | 0.1260823 | 0.1023013 | 0.4596752 | 0.6116982 | 0.2199951 | 0.2164569 |  | 0.6698911
|  | N | 18 | 18 | 18 | 18 | 18 | 18 | 18 | 18 | 18 | 18 | 18 | 18 | 18 | 18
| 二氧化硫 | 相关系数 | -0.2843345 | -0.198044 | 0.3072076 | 0.3893738 | 0.4287566 | 0.2462114 | 0.3130883 | 0.3544096 | -0.3414753 | -0.2355486 | 0.2463385 | -0.02270436 | -0.1079335 | 1
|  | Sig.（双尾） | 0.2528206 | 0.4308378 | 0.2149535 | 0.1102306 | 0.07583648 | 0.3246896 | 0.2058505 | 0.1490148 | 0.1654849 | 0.3467373 | 0.3244318 | 0.9287466 | 0.6698911
|  | N | 18 | 18 | 18 | 18 | 18 | 18 | 18 | 18 | 18 | 18 | 18 | 18 | 18 | 18
铅钡玻璃类型下的相关性
|  |  | 二氧化硅 | 氧化纳 | 氧化钾 | 氧化钙 | 氧化镁 | 氧化铝 | 氧化铁 | 氧化铜 | 氧化铅 | 氧化钡 | 五氧化二磷 | 氧化锶 | 氧化锡 | 二氧化硫
斯皮尔曼 Rho | 二氧化硅 | 相关系数 | 1 | 0.4048118 | 0.308163 | -0.4898428 | 0.1230584 | 0.4246537 | 0.04381428 | -0.4468151 | -0.7573152 | -0.2795765 | -0.5378138 | -0.5524075 | 0.09827995 | -0.3133887
|  | Sig.（双尾） |  | 0.003912207 | 0.03122586 | 0.0003537553 | 0.3995756 | 0.002356357 | 0.7649965 | 0.001289055 | 3.022759e-10 | 0.05171441 | 6.741478e-05 | 3.867116e-05 | 0.5016925 | 0.02833244
|  | N | 49 | 49 | 49 | 49 | 49 | 49 | 49 | 49 | 49 | 49 | 49 | 49 | 49 | 49
| 氧化纳 | 相关系数 | 0.4048118 | 1 | 0.06672866 | -0.3668678 | 0.02340932 | 0.1451296 | -0.2044382 | -0.1024234 | -0.3569369 | 0.08652348 | -0.5696608 | -0.14888 | -0.09268875 | -0.2088846
|  | Sig.（双尾） | 0.003912207 |  | 0.6487132 | 0.009517588 | 0.8731514 | 0.3197549 | 0.1588185 | 0.4837398 | 0.01181595 | 0.5544271 | 1.936821e-05 | 0.3072732 | 0.5264479 | 0.1497572
|  | N | 49 | 49 | 49 | 49 | 49 | 49 | 49 | 49 | 49 | 49 | 49 | 49 | 49 | 49
| 氧化钾 | 相关系数 | 0.308163 | 0.06672866 | 1 | -0.0347794 | 0.3619342 | 0.512423 | 0.1492301 | -0.1979329 | -0.3358804 | -0.0005479848 | -0.1398062 | -0.1669245 | 0.1400128 | -0.02242291
|  | Sig.（双尾） | 0.03122586 | 0.6487132 |  | 0.8124686 | 0.01060598 | 0.0001671627 | 0.3061243 | 0.17279 | 0.01830123 | 0.9970184 | 0.3380146 | 0.2516411 | 0.3372938 | 0.8784554
|  | N | 49 | 49 | 49 | 49 | 49 | 49 | 49 | 49 | 49 | 49 | 49 | 49 | 49 | 49
| 氧化钙 | 相关系数 | -0.4898428 | -0.3668678 | -0.0347794 | 1 | 0.325047 | 0.1225469 | 0.4112735 | -0.03714577 | 0.3510017 | -0.1569128 | 0.5018934 | 0.3082943 | 0.2839673 | 0.07820517
|  | Sig.（双尾） | 0.0003537553 | 0.009517588 | 0.8124686 |  | 0.02267532 | 0.4015526 | 0.003327787 | 0.7999627 | 0.01340516 | 0.2816048 | 0.0002386572 | 0.03115029 | 0.04799973 | 0.5932563
|  | N | 49 | 49 | 49 | 49 | 49 | 49 | 49 | 49 | 49 | 49 | 49 | 49 | 49 | 49
| 氧化镁 | 相关系数 | 0.1230584 | 0.02340932 | 0.3619342 | 0.325047 | 1 | 0.6735571 | 0.2575831 | -0.2655602 | -0.07586784 | -0.4350095 | 0.1526981 | 0.07448158 | 0.2591414 | -0.3677716
|  | Sig.（双尾） | 0.3995756 | 0.8731514 | 0.01060598 | 0.02267532 |  | 1.135324e-07 | 0.07396643 | 0.06515392 | 0.6043796 | 0.001786481 | 0.2948917 | 0.6110192 | 0.07217477 | 0.009329021
|  | N | 49 | 49 | 49 | 49 | 49 | 49 | 49 | 49 | 49 | 49 | 49 | 49 | 49 | 49
| 氧化铝 | 相关系数 | 0.4246537 | 0.1451296 | 0.512423 | 0.1225469 | 0.6735571 | 1 | 0.387043 | -0.3248692 | -0.3885714 | -0.3690172 | -0.01927654 | -0.1965613 | 0.3333858 | -0.3848552
|  | Sig.（双尾） | 0.002356357 | 0.3197549 | 0.0001671627 | 0.4015526 | 1.135324e-07 |  | 0.006008182 | 0.02275384 | 0.005795693 | 0.009074408 | 0.8954079 | 0.1758458 | 0.01923925 | 0.00632413
|  | N | 49 | 49 | 49 | 49 | 49 | 49 | 49 | 49 | 49 | 49 | 49 | 49 | 49 | 49
| 氧化铁 | 相关系数 | 0.04381428 | -0.2044382 | 0.1492301 | 0.4112735 | 0.2575831 | 0.387043 | 1 | -0.3895726 | 0.08115331 | -0.4427239 | 0.2247964 | -0.1160645 | 0.3633589 | -0.3367828
|  | Sig.（双尾） | 0.7649965 | 0.1588185 | 0.3061243 | 0.003327787 | 0.07396643 | 0.006008182 |  | 0.005660082 | 0.5793572 | 0.0014453 | 0.1204465 | 0.427098 | 0.01028121 | 0.01797157
|  | N | 49 | 49 | 49 | 49 | 49 | 49 | 49 | 49 | 49 | 49 | 49 | 49 | 49 | 49
| 氧化铜 | 相关系数 | -0.4468151 | -0.1024234 | -0.1979329 | -0.03714577 | -0.2655602 | -0.3248692 | -0.3895726 | 1 | 0.09355621 | 0.4946786 | 0.2205374 | 0.182196 | -0.3560035 | 0.4485382
|  | Sig.（双尾） | 0.001289055 | 0.4837398 | 0.17279 | 0.7999627 | 0.06515392 | 0.02275384 | 0.005660082 |  | 0.522568 | 0.0003026006 | 0.1278271 | 0.2102179 | 0.0120546 | 0.001227891
|  | N | 49 | 49 | 49 | 49 | 49 | 49 | 49 | 49 | 49 | 49 | 49 | 49 | 49 | 49
| 氧化铅 | 相关系数 | -0.7573152 | -0.3569369 | -0.3358804 | 0.3510017 | -0.07586784 | -0.3885714 | 0.08115331 | 0.09355621 | 1 | -0.099602 | 0.3613456 | 0.3621539 | -0.09196516 | -0.1078915
|  | Sig.（双尾） | 3.022759e-10 | 0.01181595 | 0.01830123 | 0.01340516 | 0.6043796 | 0.005795693 | 0.5793572 | 0.522568 |  | 0.4959275 | 0.01074272 | 0.01055534 | 0.5296952 | 0.460574
|  | N | 49 | 49 | 49 | 49 | 49 | 49 | 49 | 49 | 49 | 49 | 49 | 49 | 49 | 49
| 氧化钡 | 相关系数 | -0.2795765 | 0.08652348 | -0.0005479848 | -0.1569128 | -0.4350095 | -0.3690172 | -0.4427239 | 0.4946786 | -0.099602 | 1 | -0.1689043 | 0.1816841 | -0.02010426 | 0.4665741
|  | Sig.（双尾） | 0.05171441 | 0.5544271 | 0.9970184 | 0.2816048 | 0.001786481 | 0.009074408 | 0.0014453 | 0.0003026006 | 0.4959275 |  | 0.2459812 | 0.2115238 | 0.8909434 | 0.0007268907
|  | N | 49 | 49 | 49 | 49 | 49 | 49 | 49 | 49 | 49 | 49 | 49 | 49 | 49 | 49
| 五氧化二磷 | 相关系数 | -0.5378138 | -0.5696608 | -0.1398062 | 0.5018934 | 0.1526981 | -0.01927654 | 0.2247964 | 0.2205374 | 0.3613456 | -0.1689043 | 1 | 0.2547774 | -0.03284663 | 0.1999995
|  | Sig.（双尾） | 6.741478e-05 | 1.936821e-05 | 0.3380146 | 0.0002386572 | 0.2948917 | 0.8954079 | 0.1204465 | 0.1278271 | 0.01074272 | 0.2459812 |  | 0.07728106 | 0.8227175 | 0.1682584
|  | N | 49 | 49 | 49 | 49 | 49 | 49 | 49 | 49 | 49 | 49 | 49 | 49 | 49 | 49
| 氧化锶 | 相关系数 | -0.5524075 | -0.14888 | -0.1669245 | 0.3082943 | 0.07448158 | -0.1965613 | -0.1160645 | 0.182196 | 0.3621539 | 0.1816841 | 0.2547774 | 1 | 0.0139326 | 0.2267701
|  | Sig.（双尾） | 3.867116e-05 | 0.3072732 | 0.2516411 | 0.03115029 | 0.6110192 | 0.1758458 | 0.427098 | 0.2102179 | 0.01055534 | 0.2115238 | 0.07728106 |  | 0.9243029 | 0.1171375
|  | N | 49 | 49 | 49 | 49 | 49 | 49 | 49 | 49 | 49 | 49 | 49 | 49 | 49 | 49
| 氧化锡 | 相关系数 | 0.09827995 | -0.09268875 | 0.1400128 | 0.2839673 | 0.2591414 | 0.3333858 | 0.3633589 | -0.3560035 | -0.09196516 | -0.02010426 | -0.03284663 | 0.0139326 | 1 | -0.1132163
|  | Sig.（双尾） | 0.5016925 | 0.5264479 | 0.3372938 | 0.04799973 | 0.07217477 | 0.01923925 | 0.01028121 | 0.0120546 | 0.5296952 | 0.8909434 | 0.8227175 | 0.9243029 |  | 0.4386055
|  | N | 49 | 49 | 49 | 49 | 49 | 49 | 49 | 49 | 49 | 49 | 49 | 49 | 49 | 49
| 二氧化硫 | 相关系数 | -0.3133887 | -0.2088846 | -0.02242291 | 0.07820517 | -0.3677716 | -0.3848552 | -0.3367828 | 0.4485382 | -0.1078915 | 0.4665741 | 0.1999995 | 0.2267701 | -0.1132163 | 1
|  | Sig.（双尾） | 0.02833244 | 0.1497572 | 0.8784554 | 0.5932563 | 0.009329021 | 0.00632413 | 0.01797157 | 0.001227891 | 0.460574 | 0.0007268907 | 0.1682584 | 0.1171375 | 0.4386055
|  | N | 49 | 49 | 49 | 49 | 49 | 49 | 49 | 49 | 49 | 49 | 49 | 49 | 49 | 49