## Sheet1
编号 | 类型 | 文物采样点 | 类型 | 表面风化 | 二氧化硅(SiO2) | 氧化钠(Na2O) | 氧化钾(K2O) | 氧化钙(CaO) | 氧化镁(MgO) | 氧化铝(Al2O3) | 氧化铁(Fe2O3) | 氧化铜(CuO) | 氧化铅(PbO) | 氧化钡(BaO) | 五氧化二磷(P2O5) | 氧化锶(SrO) | 氧化锡(SnO2) | 二氧化硫(SO2)
1 | 1 | 07 | 高钾 | 风化 | 0.9555078 |  |  | 0.1012956 |  | 0.1101512 | 0 | 0.2992352 |  |  | 0.03840683
2 | 1 | 09 | 高钾 | 风化 | 0.9811929 |  | 0.0333102 | 0.04829211 |  | 0.06263499 | 0.02555366 | 0.1376673 |  |  | 0.01991465
3 | 1 | 10 | 高钾 | 风化 | 1 |  | 0.05621096 | 0 |  | 0.02591793 | 0.0153322 | 0.06978967
4 | 1 | 12 | 高钾 | 风化 | 0.9733477 |  | 0.06245663 | 0.06007067 |  | 0.07271418 | 0.02044293 | 0.1472275 |  |  | 0.0056899
5 | 1 | 22 | 高钾 | 风化 | 0.9524987 |  | 0.04371964 | 0.1707892 | 0.07522124 | 0.2195824 | 0.0306644 | 0.04206501 |  |  | 0.009957326
6 | 1 | 27 | 高钾 | 风化 | 0.956475 |  |  | 0.08598351 | 0.03097345 | 0.1483081 | 0.005110733 | 0.1367113 |  |  | 0.02062589
7 | 2 | 01 | 高钾 | 无风化 | 0.7051048 |  | 0.685635 | 0.7196702 | 0.1769912 | 0.25054 | 0.2674617 | 0.3594646 |  |  | 0.07823613 |  |  | 0.00192431
8 | 2 | 03部位1 | 高钾 | 无风化 | 0.89554 |  | 0.352533 | 0.2120141 |  | 0.2598992 |  | 0.06405354 | 0.001997147 |  | 0.04196302
9 | 2 | 03部位2 | 高钾 | 无风化 | 0.6232133 |  | 0.8507981 | 0.6666667 | 0.2831858 | 0.3635709 | 0.3390119 | 0.4760994 | 0.01854494 | 0.08067701 | 0.04480797 | 0.05555556
10 | 2 | 04 | 高钾 | 无风化 | 0.6680279 |  | 0.6634282 | 0.8138987 | 0.4823009 | 0.4312455 | 0.3219761 | 0.1978967 |  |  | 0.0512091 |  |  | 0
11 | 2 | 05 | 高钾 | 无风化 | 0.6218162 |  | 0.7522554 | 0.8409894 | 0.5752212 | 0.5075594 | 0.4173765 | 0.3021033 |  |  | 0.06187767 | 0.01851852 |  | 0.007055805
12 | 2 | 06部位1 | 高钾 | 无风化 | 0.68705 |  | 0.5038168 |  | 0.6681416 | 0.7703384 | 0.3781942 | 0.2294455 | 0.00128388 | 0.03892807 | 0.2923186 | 0.06481481
13 | 2 | 06部位2 | 高钾 | 无风化 | 0.6027942 |  | 0.5253296 | 0.6124853 | 0.5575221 | 0.6911447 | 1 | 0.1978967 | 0.00342368 | 0.02736248 | 0.3150782 | 0.07407407
14 | 2 | 13 | 高钾 | 无风化 | 0.5941967 | 0.2893258 | 0.8619015 | 1 |  | 0.4110871 | 0.4616695 | 0.4416826 |  |  | 0.08534851
15 | 2 | 14 | 高钾 | 无风化 | 0.631381 | 0.3623596 | 0.8445524 | 0.9446408 | 0.0840708 | 0.6321094 | 0.05621806 | 0.03441683 | 0.02154066 |  | 0.006401138
16 | 2 | 16 | 高钾 | 无风化 | 0.6605051 | 0.1825843 | 1 | 0.9493522 | 0.02212389 | 0.412527 | 0.04258944 | 0.0917782 | 0 | 0 |  | 0
17 | 2 | 18 | 高钾 | 无风化 | 0.813971 |  | 0.6460791 |  | 0.4690265 | 0.187185 |  |  |  |  | 0.09174964 | 0.02777778 | 1
18 | 2 | 21 | 高钾 | 无风化 | 0.7840946 |  |  | 0.5300353 | 0.3318584 | 0.4132469 | 0.3747871 | 0.3030593 | 0.01269615 | 0.05557123 | 0.07325747
19 | 3 | 02 | 铅钡 | 风化 | 0.3499194 |  | 0.06523248 | 0.2508834 | 0.3141593 | 0.3801296 | 0.2879046 | 0.01434034 | 0.6750357 |  | 0.2489331 | 0.1388889
20 | 3 | 08 | 铅钡 | 风化 | 0.1764643 |  |  | 0.1495878 |  | 0.06407487 |  | 0.9847036 | 0.4075606 | 0.8809591 | 0.2503556 | 0.3055556 |  | 0.142399
21 | 3 | 08严重风化点 | 铅钡 | 风化 | 0.00956475 |  |  | 0.3510012 |  | 0.0475162 |  | 0.289675 | 0.4613409 | 0.8637518 | 0.5327169 | 0.4537037 |  | 0.9409878
22 | 3 | 11 | 铅钡 | 风化 | 0.3210102 |  | 0.006939625 | 0.3886926 | 0.1061947 | 0.1612671 |  | 0.4608031 | 0.3606277 | 0.4121298 | 0.6621622 | 0.3055556
23 | 3 | 19 | 铅钡 | 风化 | 0.2785599 |  |  | 0.3203769 | 0.05309735 | 0.224622 | 0.197615 | 0.3250478 | 0.6092725 | 0.1509168 | 0.6230441 | 0.1388889
24 | 3 | 26 | 铅钡 | 风化 | 0.1727028 |  |  | 0.1448763 |  | 0.01799856 |  | 1 | 0.4196862 | 0.909732 | 0.2176387 | 0.3796296 |  | 0.1026299
25 | 3 | 26严重风化点 | 铅钡 | 风化 | 0 |  | 0.02012491 | 0.3297998 |  | 0.0525558 |  | 0.333652 | 0.4252496 | 1 | 0.4246088 | 0.537037 |  | 1
26 | 3 | 34 | 铅钡 | 风化 | 0.3445459 |  | 0.009715475 | 0.06713781 |  | 0.08423326 | 0.05110733 | 0.1338432 | 0.6624822 | 0.2820874 | 0.01920341 | 0.1666667
27 | 3 | 36 | 铅钡 | 风化 | 0.3852767 | 0.1994382 | 0.002081888 | 0.0188457 |  | 0.08279338 | 0.02555366 | 0.05449331 | 0.5920114 | 0.3055007 | 0 | 0.1666667
28 | 3 | 38 | 铅钡 | 风化 | 0.3139172 | 0.08146067 |  | 0.05535925 |  | 0.1526278 | 0.02044293 | 0.05927342 | 0.7018545 | 0.2761636 | 0.02916074 | 0.3425926
29 | 3 | 39 | 铅钡 | 风化 | 0.2421279 |  |  | 0.1060071 |  | 0.003599712 |  | 0.07361377 | 0.8690442 | 0.2036671 | 0.07752489 | 0.5277778
30 | 3 | 40 | 铅钡 | 风化 | 0.1396024 |  |  | 0.1955241 |  | 0 | 0.003407155 |  | 1 | 0.1887165 | 0.1209104 | 0.5925926
31 | 3 | 41 | 铅钡 | 风化 | 0.1584095 |  | 0.02290076 | 0.5594817 | 1 | 0.2073434 | 0.2759796 | 0.007648184 | 0.6278174 | 0.2753173 | 0.5256046 | 0.3981481
32 | 3 | 43部位1 | 铅钡 | 风化 | 0.09339065 |  |  | 0.5924617 | 0.1858407 | 0.1295896 | 0.1005111 | 0.500956 | 0.8522111 | 0.2056417 |  | 0.5555556
33 | 3 | 43部位2 | 铅钡 | 风化 | 0.1932294 |  |  | 0.7290931 | 0.2123894 | 0.213103 | 0.2078365 | 0.1338432 | 0.6368046 | 0.09196051 | 0.9075391 | 0.3981481
34 | 3 | 48 | 铅钡 | 风化 | 0.5331542 | 0 | 0.01457321 | 0.3074205 | 0.4734513 | 0.950324 | 0.1465077 |  | 0.2225392 | 0.2062059 | 0.07325747 | 0.1944444 | 0.5070423
35 | 3 | 49 | 铅钡 | 风化 | 0.269425 |  |  | 0.5147232 | 0.4424779 | 0.3549316 | 0.4378194 | 0.05640535 | 0.48602 | 0.1720733 | 0.784495 | 0.3888889
36 | 3 | 50 | 铅钡 | 风化 | 0.1532509 |  |  | 0.3510012 | 0 | 0.1022318 | 0.02725724 | 0.09751434 | 0.6261056 | 0.4005642 | 0.4459459 | 0.5740741
37 | 3 | 51部位1 | 铅钡 | 风化 | 0.224503 |  |  | 0.3969376 | 0.3185841 | 0.3455724 | 0.1737649 | 0.1204589 | 0.5724679 | 0.2521862 | 0.5711238 | 0.3240741 | 0.1126761
38 | 3 | 51部位2 | 铅钡 | 风化 | 0.189468 |  |  | 0.5795053 | 0.4336283 | 0.1483081 | 0.04258944 | 0.06118547 | 0.7308131 |  | 0.6173542
39 | 3 | 52 | 铅钡 | 风化 | 0.236647 | 0.05898876 |  | 0.2426384 | 0.03539823 | 0.05111591 | 0.01022147 | 0.05640535 | 0.674893 | 0.2437236 | 0.401138 | 0.3703704
40 | 3 | 54 | 铅钡 | 风化 | 0.1994627 |  | 0.01457321 | 0.3510012 | 0.3584071 | 0.2663787 |  | 0.06883365 | 0.7895863 | 0.1985896 | 0.2965861 | 0.7777778
41 | 3 | 54严重风化点 | 铅钡 | 风化 | 0.1439011 |  |  |  | 0.2831858 | 0.2303816 |  | 0.1175908 | 0.8323823 |  | 1 | 1
42 | 3 | 56 | 铅钡 | 风化 | 0.2732939 |  |  | 0.1177856 |  | 0.1007919 |  | 0.06500956 | 0.5868759 | 0.4358251 | 0.1756757
43 | 3 | 57 | 铅钡 | 风化 | 0.233208 |  |  | 0.1295642 |  | 0.12455 |  | 0.1003824 | 0.6417974 | 0.4880113
44 | 3 | 58 | 铅钡 | 风化 | 0.2866201 |  | 0.01596114 | 0.3863369 | 0.1415929 | 0.2210223 | 0.1175468 | 0.2887189 | 0.5597718 | 0.216079 | 0.6344239 | 0.1851852
45 | 4 | 23未风化点 | 铅钡 | 风化 | 0.5380978 | 1 |  | 0.03415783 | 0.1061947 | 0.06983441 |  | 0.2753346 | 0.2406562 | 0.3345557 |  | 0.2685185
46 | 4 | 25未风化点 | 铅钡 | 风化 | 0.5039226 | 0.2120787 |  | 0.04946996 |  | 0.1043916 | 0.2350937 | 0.09655832 | 0.453495 | 0.1875882 | 0.008534851 | 0.1481481
47 | 4 | 28未风化点 | 铅钡 | 风化 | 0.6916711 |  | 0.01040944 | 0.1330978 | 0.2345133 | 0.3059755 | 0.04088586 | 0.0210325 | 0.2429387 | 0.1139633 | 0.06899004 | 0.07407407 | 0
48 | 4 | 42未风化点1 | 铅钡 | 风化 | 0.5109081 | 0.6938202 | 0.00277585 | 0.06831567 | 0.2743363 | 0.2217423 |  | 0.2447419 | 0.3105563 | 0.2953456 | 0.0007112376 | 0.287037
49 | 4 | 42未风化点2 | 铅钡 | 风化 | 0.5116604 | 0.6853933 | 0.0166551 |  | 0.3053097 | 0.37509 |  | 0.249522 | 0.2854494 | 0.3069111
50 | 4 | 44未风化点 | 铅钡 | 风化 | 0.6127888 | 0.3174157 | 0.006245663 | 0.2273263 |  | 0.8812095 | 0.1022147 | 0.03059273 | 0.192582 | 0.1472496 |  | 0.2037037
51 | 4 | 49未风化点 | 铅钡 | 风化 | 0.5469103 |  | 0.01318529 | 0.2202591 | 0.3230088 | 0.4355652 | 0.1873935 | 0.03250478 | 0.3268188 | 0.1181946 | 0.302276 | 0.2407407
52 | 4 | 50未风化点 | 铅钡 | 风化 | 0.4438474 |  |  | 0.3427562 | 0.03097345 | 0.2670986 |  | 0.05640535 | 0.4350927 | 0.1754584 | 0.4459459 | 0.1759259
53 | 4 | 53未风化点 | 铅钡 | 风化 | 0.6441698 | 0.3146067 | 0 | 0.06713781 | 0.2964602 | 0.4038877 |  | 0.04110899 | 0.1932953 | 0.2535966 |  | 0.212963
54 | 4 | 20 | 铅钡 | 无风化 | 0.3615261 |  | 0.04163775 |  |  | 0.3599712 | 0.2282794 | 0.4464627 | 0.1310984 | 0.6643159 | 0.4039829
55 | 4 | 24 | 铅钡 | 无风化 | 0.3032778 |  |  | 0.03062426 |  | 0.08207343 |  | 0.7982792 | 0.4141227 | 0.7399154 | 0.004978663 | 0.8055556
56 | 4 | 29未风化点 | 铅钡 | 无风化 | 0.6403009 | 0.01685393 | 0.01318529 | 0.3262662 | 0.4513274 | 1 | 0.109029 | 0.06022945 | 0.1740371 | 0.05726375 | 0.02418208 | 0.1944444
57 | 4 | 30部位1 | 铅钡 | 无风化 | 0.3290704 |  | 0.09021513 | 0.5041225 | 0.2256637 | 0.2807775 | 0.3321976 |  | 0.5579173 | 0.290268 |  | 0.287037 | 0.07981221
58 | 4 | 30部位2 | 铅钡 | 无风化 | 0.3569049 |  |  | 0.4746761 | 0.01769912 | 0.2455004 | 0.4378194 |  | 0.5368046 | 0.2919605 | 0.09530583 | 0.4074074 | 0.09859155
59 | 4 | 31 | 铅钡 | 无风化 | 0.6683503 |  |  | 0.163722 | 0.1858407 | 0.1915047 | 0.7529813 | 0.03154876 | 0.2345221 | 0.09647391 | 0.1102418 | 0.2407407
60 | 4 | 32 | 铅钡 | 无风化 | 0.7091886 |  | 0.006939625 | 0.02944641 |  | 0.137509 | 0.1413969 | 0 | 0.2803138 | 0.1376587 | 0.007112376
61 | 4 | 33 | 铅钡 | 无风化 | 0.7715207 |  | 0.00277585 | 0.05064782 | 0.2345133 | 0.1367891 |  | 0.03441683 | 0.2289586 | 0.100141 | 0.004267425
62 | 4 | 35 | 铅钡 | 无风化 | 0.6683503 |  |  | 0.02002356 |  | 0.0712743 | 0 | 0.004780115 | 0.3129815 | 0.1602257 | 0.02489331
63 | 4 | 37 | 铅钡 | 无风化 | 0.6061257 |  | 0.00832755 | 0.08009423 |  | 0.1634269 |  | 0.2772467 | 0.2443652 | 0.2916784 | 0.09886202 | 0.25 |  | 0.2116742
64 | 4 | 45 | 铅钡 | 无风化 | 0.6185922 | 0.261236 | 0 | 0.07420495 | 0.119469 | 0.3275738 |  | 0.04015296 | 0.2265335 | 0.3091678 |  | 0.1759259
65 | 4 | 46 | 铅钡 | 无风化 | 0.5533584 |  | 0.009715475 |  | 0.5309735 | 0.312455 |  | 0.06309751 | 0.3586305 | 0.28378 | 0.009246088 | 0.3611111
66 | 4 | 47 | 铅钡 | 无风化 | 0.5139172 | 0.5421348 | 0.01249133 | 0.07773852 | 0.0619469 | 0.187905 |  | 0.05162524 | 0.3607703 | 0.2603667 | 0.002133713 | 0.75
67 | 4 | 55 | 铅钡 | 无风化 | 0.4867276 | 0.2682584 |  | 0.1083628 |  | 0.07199424 |  | 0.07170172 | 0.4680456 | 0.2242595 | 0.01991465