## Sheet1
铅钡玻璃属性相关性
相关性
|  | 二氧化硅 | 氧化纳 | 氧化钾 | 氧化钙 | 氧化镁 | 氧化铝 | 氧化铁 | 氧化铜 | 氧化铅 | 氧化钡 | 五氧化二磷 | 氧化锶 | 氧化锡 | 二氧化硫
二氧化硅 | 皮尔逊相关性 | 1 | .362* | 0.08693204 | -.488** | 0.08769706 | .401** | 0.08239126 | -.354* | -.738** | -.436** | -.565** | -.503** | 0.08538181 | -.386**
氧化纳 | 皮尔逊相关性 | .362* | 1 | -0.05864942 | -.373** | 0.02571935 | 0.1026275 | -0.2444435 | -0.05806455 | -.349* | -0.05645214 | -.396** | -0.09275774 | -0.08254084 | -0.1297584
氧化钾 | 皮尔逊相关性 | 0.08693204 | -0.05864942 | 1 | 0.09639466 | 0.2692036 | .306* | 0.2475987 | -0.1463884 | -0.1307973 | -0.04105608 | -0.1055538 | -0.1211484 | 0.1947668 | 0.01024579
氧化钙 | 皮尔逊相关性 | -.488** | -.373** | 0.09639466 | 1 | .417** | 0.1352407 | .387** | -0.06816997 | .356* | -0.1241281 | .535** | 0.1709919 | 0.2096717 | 0.1036862
氧化镁 | 皮尔逊相关性 | 0.08769706 | 0.02571935 | 0.2692036 | .417** | 1 | .450** | .293* | -.309* | -0.03614277 | -.453** | 0.2723034 | 0.08669356 | 0.2458068 | -0.2664427
氧化铝 | 皮尔逊相关性 | .401** | 0.1026275 | .306* | 0.1352407 | .450** | 1 | 0.2298073 | -.282* | -.441** | -.339* | -0.0743005 | -0.1552639 | .469** | -0.2060449
氧化铁 | 皮尔逊相关性 | 0.08239126 | -0.2444435 | 0.2475987 | .387** | .293* | 0.2298073 | 1 | -0.2469799 | -0.04760797 | -.295* | 0.1526294 | -0.09085553 | 0.2255477 | -0.1798497
氧化铜 | 皮尔逊相关性 | -.354* | -0.05806455 | -0.1463884 | -0.06816997 | -.309* | -.282* | -0.2469799 | 1 | -0.08485185 | .719** | 0.09634358 | 0.1959836 | -0.1835879 | 0.2406391
氧化铅 | 皮尔逊相关性 | -.738** | -.349* | -0.1307973 | .356* | -0.03614277 | -.441** | -0.04760797 | -0.08485185 | 1 | -0.1401624 | .331* | .434** | -0.1263984 | -0.06514509
氧化钡 | 皮尔逊相关性 | -.436** | -0.05645214 | -0.04105608 | -0.1241281 | -.453** | -.339* | -.295* | .719** | -0.1401624 | 1 | -0.020472 | 0.1635398 | -0.07655016 | .634**
五氧化二磷 | 皮尔逊相关性 | -.565** | -.396** | -0.1055538 | .535** | 0.2723034 | -0.0743005 | 0.1526294 | 0.09634358 | .331* | -0.020472 | 1 | 0.279552 | -0.08197668 | 0.1726772
氧化锶 | 皮尔逊相关性 | -.503** | -0.09275774 | -0.1211484 | 0.1709919 | 0.08669356 | -0.1552639 | -0.09085553 | 0.1959836 | .434** | 0.1635398 | 0.279552 | 1 | -0.03789217 | 0.1811919
氧化锡 | 皮尔逊相关性 | 0.08538181 | -0.08254084 | 0.1947668 | 0.2096717 | 0.2458068 | .469** | 0.2255477 | -0.1835879 | -0.1263984 | -0.07655016 | -0.08197668 | -0.03789217 | 1 | -0.0710134
二氧化硫 | 皮尔逊相关性 | -.386** | -0.1297584 | 0.01024579 | 0.1036862 | -0.2664427 | -0.2060449 | -0.1798497 | 0.2406391 | -0.06514509 | .634** | 0.1726772 | 0.1811919 | -0.0710134 | 1
*. 在 0.05 级别（双尾），相关性显著。
**. 在 0.01 级别（双尾），相关性显著。
高钾玻璃成分相关性
|  | 二氧化硅 | 氧化纳 | 氧化钾 | 氧化钙 | 氧化镁 | 氧化铝 | 氧化铁 | 氧化铜 | 氧化铅 | 氧化钡 | 五氧化二磷 | 氧化锶 | 氧化锡 | 二氧化硫
二氧化硅 | 皮尔逊相关性 | 1 | -0.4571976 | -.877** | -.823** | -.603** | -.831** | -.687** | -0.4651889 | -0.3980566 | -0.3448561 | -0.4477963 | -.525* | 0.04858104 | -0.3572234
氧化纳 | 皮尔逊相关性 | -0.4571976 | 1 | .554* | .621** | -0.2447314 | 0.3445627 | -0.02304591 | -0.02222921 | 0.3591648 | -0.2135686 | -0.1857821 | -0.1818861 | -0.1062111 | -0.1943298
氧化钾 | 皮尔逊相关性 | -.877** | .554* | 1 | .759** | 0.3869633 | .591** | 0.3357813 | 0.2506703 | 0.2752142 | 0.09262936 | 0.1711732 | 0.4208287 | 0.1419201 | 0.3323948
氧化钙 | 皮尔逊相关性 | -.823** | .621** | .759** | 1 | 0.2050604 | .536* | 0.4570839 | 0.4234719 | 0.36766 | 0.07833022 | -0.0312509 | 0.03465868 | -0.2900692 | 0.4289803
氧化镁 | 皮尔逊相关性 | -.603** | -0.2447314 | 0.3869633 | 0.2050604 | 1 | .698** | .595** | 0.1406934 | 0.1663757 | 0.4273464 | .650** | .712** | 0.2612068 | 0.4075637
氧化铝 | 皮尔逊相关性 | -.831** | 0.3445627 | .591** | .536* | .698** | 1 | .689** | 0.2096591 | 0.4224388 | 0.380576 | .676** | .595** | -0.1627732 | 0.1468292
氧化铁 | 皮尔逊相关性 | -.687** | -0.02304591 | 0.3357813 | 0.4570839 | .595** | .689** | 1 | .526* | 0.1509232 | 0.4517929 | .765** | .591** | -0.2193006 | 0.2324848
氧化铜 | 皮尔逊相关性 | -0.4651889 | -0.02222921 | 0.2506703 | 0.4234719 | 0.1406934 | 0.2096591 | .526* | 1 | 0.1646545 | .521* | 0.213344 | 0.1868493 | -0.3605032 | 0.3012887
| Sig.（双尾） | 0.05173795 | 0.9302343 | 0.3157202 | 0.07992069 | 0.5776362 | 0.4037239 | 0.02505211 |  | 0.513822 | 0.02666838 | 0.3953193 | 0.4578455 | 0.1416612 | 0.2243761
| 个案数 | 18 | 18 | 18 | 18 | 18 | 18 | 18 | 18 | 18 | 18 | 18 | 18 | 18 | 18
氧化铅 | 皮尔逊相关性 | -0.3980566 | 0.3591648 | 0.2752142 | 0.36766 | 0.1663757 | 0.4224388 | 0.1509232 | 0.1646545 | 1 | .632** | -0.01409506 | 0.1882551 | -0.1332163 | -0.2437399
氧化钡 | 皮尔逊相关性 | -0.3448561 | -0.2135686 | 0.09262936 | 0.07833022 | 0.4273464 | 0.380576 | 0.4517929 | .521* | .632** | 1 | 0.3776217 | .565* | -0.1182819 | -0.2164152
五氧化二磷 | 皮尔逊相关性 | -0.4477963 | -0.1857821 | 0.1711732 | -0.0312509 | .650** | .676** | .765** | 0.213344 | -0.01409506 | 0.3776217 | 1 | .741** | 0.06463602 | -0.02106283
氧化锶 | 皮尔逊相关性 | -.525* | -0.1818861 | 0.4208287 | 0.03465868 | .712** | .595** | .591** | 0.1868493 | 0.1882551 | .565* | .741** | 1 | 0.2402178 | -0.04854015
氧化锡 | 皮尔逊相关性 | 0.04858104 | -0.1062111 | 0.1419201 | -0.2900692 | 0.2612068 | -0.1627732 | -0.2193006 | -0.3605032 | -0.1332163 | -0.1182819 | 0.06463602 | 0.2402178 | 1 | -0.1076268
二氧化硫 | 皮尔逊相关性 | -0.3572234 | -0.1943298 | 0.3323948 | 0.4289803 | 0.4075637 | 0.1468292 | 0.2324848 | 0.3012887 | -0.2437399 | -0.2164152 | -0.02106283 | -0.04854015 | -0.1076268 | 1
**. 在 0.01 级别（双尾），相关性显著。
*. 在 0.05 级别（双尾），相关性显著。