## Sheet1
整个数据的斯皮尔曼相关性
|  |  | 风化编码 | 二氧化硅 | 氧化纳 | 氧化钾 | 氧化钙 | 氧化镁 | 氧化铝 | 氧化铁 | 氧化铜 | 氧化铅 | 氧化钡 | 五氧化二磷 | 氧化锶 | 氧化锡 | 二氧化硫 | 类型编码
斯皮尔曼 Rho | 风化编码 | 相关系数 | 1 | -.451** | -0.04448259 | -.399** | -0.07448142 | -0.1607694 | -.372** | -0.2366631 | 0.05228554 | .469** | 0.2155679 | 0.2111085 | .291* | -0.1199145 | -0.01640691 | .347**
|  | Sig.（双尾） |  | 0.0001262237 | 0.7207695 | 0.0008177315 | 0.5491619 | 0.1937168 | 0.001926311 | 0.05382969 | 0.6743327 | 6.367026e-05 | 0.07978149 | 0.08637029 | 0.01685893 | 0.3337617 | 0.89516 | 0.004071424
|  | N | 67 | 67 | 67 | 67 | 67 | 67 | 67 | 67 | 67 | 67 | 67 | 67 | 67 | 67 | 67 | 67
| 二氧化硅 | 相关系数 | -.451** | 1 | 0.08769617 | .442** | -0.2350405 | 0.0820096 | .287* | 0.1173889 | -0.1579016 | -.860** | -.612** | -.475** | -.698** | -0.02224635 | -0.2051727 | -.670**
|  | Sig.（双尾） | 0.0001262237 |  | 0.4803892 | 0.0001803812 | 0.05554364 | 0.5094095 | 0.01850068 | 0.3441164 | 0.2018918 | 1.173468e-20 | 3.698942e-08 | 4.818461e-05 | 5.223902e-11 | 0.8581815 | 0.09579764 | 5.472928e-10
|  | N | 67 | 67 | 67 | 67 | 67 | 67 | 67 | 67 | 67 | 67 | 67 | 67 | 67 | 67 | 67 | 67
| 氧化纳 | 相关系数 | -0.04448259 | 0.08769617 | 1 | -0.01121715 | -0.1319969 | -0.08627895 | 0.1418724 | -0.1591069 | -0.1013751 | -0.08850864 | 0.1284564 | -.513** | -0.03081588 | -0.1569678 | -0.1886037 | 0.1024632
|  | Sig.（双尾） | 0.7207695 | 0.4803892 |  | 0.9282147 | 0.2869773 | 0.4875383 | 0.2521156 | 0.1984264 | 0.4143393 | 0.476316 | 0.3002145 | 9.100832e-06 | 0.804482 | 0.2046058 | 0.1263912 | 0.4093214
|  | N | 67 | 67 | 67 | 67 | 67 | 67 | 67 | 67 | 67 | 67 | 67 | 67 | 67 | 67 | 67 | 67
| 氧化钾 | 相关系数 | -.399** | .442** | -0.01121715 | 1 | 0.2027667 | .288* | .476** | .347** | 0.01610067 | -.561** | -.442** | -0.1338075 | -.391** | 0.06951678 | 0.03972901 | -.594**
|  | Sig.（双尾） | 0.0008177315 | 0.0001803812 | 0.9282147 |  | 0.09984071 | 0.0182073 | 4.720554e-05 | 0.00404857 | 0.8971062 | 8.028513e-07 | 0.000180301 | 0.280359 | 0.001082873 | 0.5761699 | 0.7495732 | 1.163937e-07
|  | N | 67 | 67 | 67 | 67 | 67 | 67 | 67 | 67 | 67 | 67 | 67 | 67 | 67 | 67 | 67 | 67
| 氧化钙 | 相关系数 | -0.07448142 | -0.2350405 | -0.1319969 | 0.2027667 | 1 | .291* | .367** | .511** | 0.1212536 | 0.03960565 | -0.2081485 | .354** | 0.07114541 | 0.08145816 | 0.1542632 | -0.1898982
|  | Sig.（双尾） | 0.5491619 | 0.05554364 | 0.2869773 | 0.09984071 |  | 0.01702913 | 0.00222127 | 9.89925e-06 | 0.3283524 | 0.7503255 | 0.0909755 | 0.003295352 | 0.5672428 | 0.5122705 | 0.212613 | 0.1237617
|  | N | 67 | 67 | 67 | 67 | 67 | 67 | 67 | 67 | 67 | 67 | 67 | 67 | 67 | 67 | 67 | 67
| 氧化镁 | 相关系数 | -0.1607694 | 0.0820096 | -0.08627895 | .288* | .291* | 1 | .660** | .371** | -0.1569271 | -0.1002681 | -.291* | 0.1943709 | 0.06697372 | 0.2327392 | -0.1841185 | -0.1004846
|  | Sig.（双尾） | 0.1937168 | 0.5094095 | 0.4875383 | 0.0182073 | 0.01702913 |  | 1.26671e-09 | 0.002016195 | 0.2047248 | 0.4194809 | 0.01691053 | 0.1149966 | 0.5902373 | 0.05805029 | 0.1358312 | 0.4184725
|  | N | 67 | 67 | 67 | 67 | 67 | 67 | 67 | 67 | 67 | 67 | 67 | 67 | 67 | 67 | 67 | 67
| 氧化铝 | 相关系数 | -.372** | .287* | 0.1418724 | .476** | .367** | .660** | 1 | .525** | -0.1346056 | -.359** | -.347** | 0.02307821 | -0.1882056 | 0.1756936 | -0.223138 | -.241*
|  | Sig.（双尾） | 0.001926311 | 0.01850068 | 0.2521156 | 4.720554e-05 | 0.00222127 | 1.26671e-09 |  | 5.04375e-06 | 0.277474 | 0.002817052 | 0.003994101 | 0.8529365 | 0.1272084 | 0.1549858 | 0.06951616 | 0.04931553
|  | N | 67 | 67 | 67 | 67 | 67 | 67 | 67 | 67 | 67 | 67 | 67 | 67 | 67 | 67 | 67 | 67
| 氧化铁 | 相关系数 | -0.2366631 | 0.1173889 | -0.1591069 | .347** | .511** | .371** | .525** | 1 | -0.0561315 | -0.1525763 | -.389** | 0.208538 | -0.1490848 | 0.1719011 | -0.1583592 | -.273*
|  | Sig.（双尾） | 0.05382969 | 0.3441164 | 0.1984264 | 0.00404857 | 9.89925e-06 | 0.002016195 | 5.04375e-06 |  | 0.6518702 | 0.2177176 | 0.001135447 | 0.09035879 | 0.2285549 | 0.1642344 | 0.2005712 | 0.02554974
|  | N | 67 | 67 | 67 | 67 | 67 | 67 | 67 | 67 | 67 | 67 | 67 | 67 | 67 | 67 | 67 | 67
| 氧化铜 | 相关系数 | 0.05228554 | -0.1579016 | -0.1013751 | 0.01610067 | 0.1212536 | -0.1569271 | -0.1346056 | -0.0561315 | 1 | -0.1414162 | 0.1558805 | 0.1607233 | -0.01558012 | -.343** | .429** | -0.228183
|  | Sig.（双尾） | 0.6743327 | 0.2018918 | 0.4143393 | 0.8971062 | 0.3283524 | 0.2047248 | 0.277474 | 0.6518702 |  | 0.2536597 | 0.2077987 | 0.1938463 | 0.9004156 | 0.004437639 | 0.0002914991 | 0.06328378
|  | N | 67 | 67 | 67 | 67 | 67 | 67 | 67 | 67 | 67 | 67 | 67 | 67 | 67 | 67 | 67 | 67
| 氧化铅 | 相关系数 | .469** | -.860** | -0.08850864 | -.561** | 0.03960565 | -0.1002681 | -.359** | -0.1525763 | -0.1414162 | 1 | .497** | .334** | .627** | 0.003842745 | -0.0707095 | .770**
|  | Sig.（双尾） | 6.367026e-05 | 1.173468e-20 | 0.476316 | 8.028513e-07 | 0.7503255 | 0.4194809 | 0.002817052 | 0.2177176 | 0.2536597 |  | 1.914307e-05 | 0.005793774 | 1.343513e-08 | 0.9753793 | 0.5696258 | 2.607952e-14
|  | N | 67 | 67 | 67 | 67 | 67 | 67 | 67 | 67 | 67 | 67 | 67 | 67 | 67 | 67 | 67 | 67
| 氧化钡 | 相关系数 | 0.2155679 | -.612** | 0.1284564 | -.442** | -0.2081485 | -.291* | -.347** | -.389** | 0.1558805 | .497** | 1 | 0.01229947 | .521** | 0.05965005 | .257* | .714**
|  | Sig.（双尾） | 0.07978149 | 3.698942e-08 | 0.3002145 | 0.000180301 | 0.0909755 | 0.01691053 | 0.003994101 | 0.001135447 | 0.2077987 | 1.914307e-05 |  | 0.9213093 | 6.205868e-06 | 0.6315861 | 0.03614925 | 1.125564e-11
|  | N | 67 | 67 | 67 | 67 | 67 | 67 | 67 | 67 | 67 | 67 | 67 | 67 | 67 | 67 | 67 | 67
| 五氧化二磷 | 相关系数 | 0.2111085 | -.475** | -.513** | -0.1338075 | .354** | 0.1943709 | 0.02307821 | 0.208538 | 0.1607233 | .334** | 0.01229947 | 1 | .313** | 0.0422435 | 0.216929 | 0.155306
|  | Sig.（双尾） | 0.08637029 | 4.818461e-05 | 9.100832e-06 | 0.280359 | 0.003295352 | 0.1149966 | 0.8529365 | 0.09035879 | 0.1938463 | 0.005793774 | 0.9213093 |  | 0.009927281 | 0.7342916 | 0.07785197 | 0.2094999
|  | N | 67 | 67 | 67 | 67 | 67 | 67 | 67 | 67 | 67 | 67 | 67 | 67 | 67 | 67 | 67 | 67
| 氧化锶 | 相关系数 | .291* | -.698** | -0.03081588 | -.391** | 0.07114541 | 0.06697372 | -0.1882056 | -0.1490848 | -0.01558012 | .627** | .521** | .313** | 1 | 0.1228918 | 0.1644449 | .597**
|  | Sig.（双尾） | 0.01685893 | 5.223902e-11 | 0.804482 | 0.001082873 | 0.5672428 | 0.5902373 | 0.1272084 | 0.2285549 | 0.9004156 | 1.343513e-08 | 6.205868e-06 | 0.009927281 |  | 0.3218106 | 0.1835902 | 9.421749e-08
|  | N | 67 | 67 | 67 | 67 | 67 | 67 | 67 | 67 | 67 | 67 | 67 | 67 | 67 | 67 | 67 | 67
| 氧化锡 | 相关系数 | -0.1199145 | -0.02224635 | -0.1569678 | 0.06951678 | 0.08145816 | 0.2327392 | 0.1756936 | 0.1719011 | -.343** | 0.003842745 | 0.05965005 | 0.0422435 | 0.1228918 | 1 | -0.09671241 | 0.03630117
|  | Sig.（双尾） | 0.3337617 | 0.8581815 | 0.2046058 | 0.5761699 | 0.5122705 | 0.05805029 | 0.1549858 | 0.1642344 | 0.004437639 | 0.9753793 | 0.6315861 | 0.7342916 | 0.3218106 |  | 0.4362418 | 0.7705602
|  | N | 67 | 67 | 67 | 67 | 67 | 67 | 67 | 67 | 67 | 67 | 67 | 67 | 67 | 67 | 67 | 67
| 二氧化硫 | 相关系数 | -0.01640691 | -0.2051727 | -0.1886037 | 0.03972901 | 0.1542632 | -0.1841185 | -0.223138 | -0.1583592 | .429** | -0.0707095 | .257* | 0.216929 | 0.1644449 | -0.09671241 | 1 | 0.003279507
|  | Sig.（双尾） | 0.89516 | 0.09579764 | 0.1263912 | 0.7495732 | 0.212613 | 0.1358312 | 0.06951616 | 0.2005712 | 0.0002914991 | 0.5696258 | 0.03614925 | 0.07785197 | 0.1835902 | 0.4362418 |  | 0.9789871
|  | N | 67 | 67 | 67 | 67 | 67 | 67 | 67 | 67 | 67 | 67 | 67 | 67 | 67 | 67 | 67 | 67
| 类型编码 | 相关系数 | .347** | -.670** | 0.1024632 | -.594** | -0.1898982 | -0.1004846 | -.241* | -.273* | -0.228183 | .770** | .714** | 0.155306 | .597** | 0.03630117 | 0.003279507 | 1
|  | Sig.（双尾） | 0.004071424 | 5.472928e-10 | 0.4093214 | 1.163937e-07 | 0.1237617 | 0.4184725 | 0.04931553 | 0.02554974 | 0.06328378 | 2.607952e-14 | 1.125564e-11 | 0.2094999 | 9.421749e-08 | 0.7705602 | 0.9789871
|  | N | 67 | 67 | 67 | 67 | 67 | 67 | 67 | 67 | 67 | 67 | 67 | 67 | 67 | 67 | 67 | 67
**. 在 0.01 级别（双尾），相关性显著。
*. 在 0.05 级别（双尾），相关性显著。
归一无风化斯皮尔曼相关性分析
|  |  | 二氧化硅 | 氧化纳 | 氧化钾 | 氧化钙 | 氧化镁 | 氧化铝 | 氧化铁 | 氧化铜 | 氧化铅 | 氧化钡 | 五氧化二磷 | 氧化锶 | 氧化锡 | 二氧化硫 | 类型编码
斯皮尔曼 Rho | 二氧化硅 | 相关系数 | 1 | -0.2516866 | 0.1280914 | -0.03048471 | 0.229859 | 0.04684562 | -0.05156968 | -0.1750903 | -.540** | -.613** | 0.1101797 | -.546** | -0.139854 | 0.02649216 | -.442*
|  | Sig.（双尾） |  | 0.214856 | 0.5328932 | 0.8824759 | 0.2586363 | 0.8202345 | 0.8024415 | 0.3922648 | 0.004369003 | 0.0008683573 | 0.5920873 | 0.003914431 | 0.4956141 | 0.8977828 | 0.02362632
|  | N | 26 | 26 | 26 | 26 | 26 | 26 | 26 | 26 | 26 | 26 | 26 | 26 | 26 | 26 | 26
| 氧化纳 | 相关系数 | -0.2516866 | 1 | 0.1542201 | 0.3020514 | -0.2531163 | 0.1501108 | -0.2126514 | -0.06051872 | 0.02025302 | -0.09103306 | -.445* | -0.07187631 | -0.2152688 | -0.2152688 | 0.02633649
|  | Sig.（双尾） | 0.214856 |  | 0.4519222 | 0.1336916 | 0.212175 | 0.4642071 | 0.2969597 | 0.7690034 | 0.9217724 | 0.6582933 | 0.02289656 | 0.7271451 | 0.2909129 | 0.2909129 | 0.8983804
|  | N | 26 | 26 | 26 | 26 | 26 | 26 | 26 | 26 | 26 | 26 | 26 | 26 | 26 | 26 | 26
| 氧化钾 | 相关系数 | 0.1280914 | 0.1542201 | 1 | .565** | 0.2931734 | .582** | 0.2967336 | 0.3213514 | -.736** | -.725** | 0.09775869 | -0.3092748 | -0.03545253 | 0.1884582 | -.758**
|  | Sig.（双尾） | 0.5328932 | 0.4519222 |  | 0.002633487 | 0.1460742 | 0.001799881 | 0.1410137 | 0.1094255 | 1.806614e-05 | 2.752819e-05 | 0.6347166 | 0.124192 | 0.8634877 | 0.3565336 | 7.202703e-06
|  | N | 26 | 26 | 26 | 26 | 26 | 26 | 26 | 26 | 26 | 26 | 26 | 26 | 26 | 26 | 26
| 氧化钙 | 相关系数 | -0.03048471 | 0.3020514 | .565** | 1 | 0.09399665 | .490* | .502** | 0.2606383 | -.434* | -.576** | -0.04523649 | -0.2619369 | -0.09811049 | 0.2202858 | -.567**
|  | Sig.（双尾） | 0.8824759 | 0.1336916 | 0.002633487 |  | 0.6478635 | 0.01103885 | 0.008965746 | 0.1984423 | 0.02676797 | 0.002059971 | 0.8263155 | 0.1961347 | 0.6334926 | 0.2795406 | 0.002537983
|  | N | 26 | 26 | 26 | 26 | 26 | 26 | 26 | 26 | 26 | 26 | 26 | 26 | 26 | 26 | 26
| 氧化镁 | 相关系数 | 0.229859 | -0.2531163 | 0.2931734 | 0.09399665 | 1 | .598** | 0.3680085 | 0.007126036 | -0.3770858 | -0.3688842 | 0.1641949 | 0.1888145 | 0.09562984 | 0.03687687 | -.397*
|  | Sig.（双尾） | 0.2586363 | 0.212175 | 0.1460742 | 0.6478635 |  | 0.001251529 | 0.06435439 | 0.9724393 | 0.05756612 | 0.06367378 | 0.4228312 | 0.3556084 | 0.6421432 | 0.8580567 | 0.04484025
|  | N | 26 | 26 | 26 | 26 | 26 | 26 | 26 | 26 | 26 | 26 | 26 | 26 | 26 | 26 | 26
| 氧化铝 | 相关系数 | 0.04684562 | 0.1501108 | .582** | .490* | .598** | 1 | .563** | 0.3138068 | -.573** | -.484* | 0.2165584 | -0.07738483 | -0.1755576 | -0.03018358 | -.586**
|  | Sig.（双尾） | 0.8202345 | 0.4642071 | 0.001799881 | 0.01103885 | 0.001251529 |  | 0.002722015 | 0.1184894 | 0.002198863 | 0.01232098 | 0.2879624 | 0.7071066 | 0.3909826 | 0.883629 | 0.001643601
|  | N | 26 | 26 | 26 | 26 | 26 | 26 | 26 | 26 | 26 | 26 | 26 | 26 | 26 | 26 | 26
| 氧化铁 | 相关系数 | -0.05156968 | -0.2126514 | 0.2967336 | .502** | 0.3680085 | .563** | 1 | 0.1992616 | -0.312118 | -0.3010492 | .552** | -0.01074543 | 0.08307194 | 0.03614581 | -.392*
|  | Sig.（双尾） | 0.8024415 | 0.2969597 | 0.1410137 | 0.008965746 | 0.06435439 | 0.002722015 |  | 0.329113 | 0.1205914 | 0.1350501 | 0.003442709 | 0.9584508 | 0.686616 | 0.8608434 | 0.04774366
|  | N | 26 | 26 | 26 | 26 | 26 | 26 | 26 | 26 | 26 | 26 | 26 | 26 | 26 | 26 | 26
| 氧化铜 | 相关系数 | -0.1750903 | -0.06051872 | 0.3213514 | 0.2606383 | 0.007126036 | 0.3138068 | 0.1992616 | 1 | -.408* | -0.1117571 | 0.3105934 | -0.1309232 | -.530** | 0.3252954 | -.392*
|  | Sig.（双尾） | 0.3922648 | 0.7690034 | 0.1094255 | 0.1984423 | 0.9724393 | 0.1184894 | 0.329113 |  | 0.03832145 | 0.5867627 | 0.1225126 | 0.5237986 | 0.005395321 | 0.1048966 | 0.04781836
|  | N | 26 | 26 | 26 | 26 | 26 | 26 | 26 | 26 | 26 | 26 | 26 | 26 | 26 | 26 | 26
| 氧化铅 | 相关系数 | -.540** | 0.02025302 | -.736** | -.434* | -0.3770858 | -.573** | -0.312118 | -.408* | 1 | .845** | -0.3479657 | .526** | 0.1976876 | -0.2317716 | .869**
|  | Sig.（双尾） | 0.004369003 | 0.9217724 | 1.806614e-05 | 0.02676797 | 0.05756612 | 0.002198863 | 0.1205914 | 0.03832145 |  | 5.8028e-08 | 0.08152042 | 0.005725576 | 0.3330263 | 0.2545849 | 8.274906e-09
|  | N | 26 | 26 | 26 | 26 | 26 | 26 | 26 | 26 | 26 | 26 | 26 | 26 | 26 | 26 | 26
| 氧化钡 | 相关系数 | -.613** | -0.09103306 | -.725** | -.576** | -0.3688842 | -.484* | -0.3010492 | -0.1117571 | .845** | 1 | -0.1732204 | .553** | 0.1093805 | -0.1325067 | .866**
|  | Sig.（双尾） | 0.0008683573 | 0.6582933 | 2.752819e-05 | 0.002059971 | 0.06367378 | 0.01232098 | 0.1350501 | 0.5867627 | 5.8028e-08 |  | 0.3974193 | 0.003419576 | 0.5947925 | 0.5187458 | 1.066717e-08
|  | N | 26 | 26 | 26 | 26 | 26 | 26 | 26 | 26 | 26 | 26 | 26 | 26 | 26 | 26 | 26
| 五氧化二磷 | 相关系数 | 0.1101797 | -.445* | 0.09775869 | -0.04523649 | 0.1641949 | 0.2165584 | .552** | 0.3105934 | -0.3479657 | -0.1732204 | 1 | -0.04718303 | 0.06225772 | 0.2533458 | -0.2882301
|  | Sig.（双尾） | 0.5920873 | 0.02289656 | 0.6347166 | 0.8263155 | 0.4228312 | 0.2879624 | 0.003442709 | 0.1225126 | 0.08152042 | 0.3974193 |  | 0.8189606 | 0.7625501 | 0.2117468 | 0.1533145
|  | N | 26 | 26 | 26 | 26 | 26 | 26 | 26 | 26 | 26 | 26 | 26 | 26 | 26 | 26 | 26
| 氧化锶 | 相关系数 | -.546** | -0.07187631 | -0.3092748 | -0.2619369 | 0.1888145 | -0.07738483 | -0.01074543 | -0.1309232 | .526** | .553** | -0.04718303 | 1 | 0.3184193 | 0.01880684 | .449*
|  | Sig.（双尾） | 0.003914431 | 0.7271451 | 0.124192 | 0.1961347 | 0.3556084 | 0.7071066 | 0.9584508 | 0.5237986 | 0.005725576 | 0.003419576 | 0.8189606 |  | 0.112885 | 0.9273432 | 0.02125201
|  | N | 26 | 26 | 26 | 26 | 26 | 26 | 26 | 26 | 26 | 26 | 26 | 26 | 26 | 26 | 26
| 氧化锡 | 相关系数 | -0.139854 | -0.2152688 | -0.03545253 | -0.09811049 | 0.09562984 | -0.1755576 | 0.08307194 | -.530** | 0.1976876 | 0.1093805 | 0.06225772 | 0.3184193 | 1 | -0.1298557 | 0.07413864
|  | Sig.（双尾） | 0.4956141 | 0.2909129 | 0.8634877 | 0.6334926 | 0.6421432 | 0.3909826 | 0.686616 | 0.005395321 | 0.3330263 | 0.5947925 | 0.7625501 | 0.112885 |  | 0.5272182 | 0.7188934
|  | N | 26 | 26 | 26 | 26 | 26 | 26 | 26 | 26 | 26 | 26 | 26 | 26 | 26 | 26 | 26
| 二氧化硫 | 相关系数 | 0.02649216 | -0.2152688 | 0.1884582 | 0.2202858 | 0.03687687 | -0.03018358 | 0.03614581 | 0.3252954 | -0.2317716 | -0.1325067 | 0.2533458 | 0.01880684 | -0.1298557 | 1 | -0.1297426
|  | Sig.（双尾） | 0.8977828 | 0.2909129 | 0.3565336 | 0.2795406 | 0.8580567 | 0.883629 | 0.8608434 | 0.1048966 | 0.2545849 | 0.5187458 | 0.2117468 | 0.9273432 | 0.5272182 |  | 0.5275811
|  | N | 26 | 26 | 26 | 26 | 26 | 26 | 26 | 26 | 26 | 26 | 26 | 26 | 26 | 26 | 26
| 类型编码 | 相关系数 | -.442* | 0.02633649 | -.758** | -.567** | -.397* | -.586** | -.392* | -.392* | .869** | .866** | -0.2882301 | .449* | 0.07413864 | -0.1297426 | 1
|  | Sig.（双尾） | 0.02362632 | 0.8983804 | 7.202703e-06 | 0.002537983 | 0.04484025 | 0.001643601 | 0.04774366 | 0.04781836 | 8.274906e-09 | 1.066717e-08 | 0.1533145 | 0.02125201 | 0.7188934 | 0.5275811
|  | N | 26 | 26 | 26 | 26 | 26 | 26 | 26 | 26 | 26 | 26 | 26 | 26 | 26 | 26 | 26
**. 在 0.01 级别（双尾），相关性显著。
*. 在 0.05 级别（双尾），相关性显著。
归一化风化斯皮尔曼相关性
|  |  | 二氧化硅 | 氧化纳 | 氧化钾 | 氧化钙 | 氧化镁 | 氧化铝 | 氧化铁 | 氧化铜 | 氧化铅 | 氧化钡 | 五氧化二磷 | 氧化锶 | 氧化锡 | 二氧化硫 | 类型编码
斯皮尔曼 Rho | 二氧化硅 | 相关系数 | 1 | .318* | .444** | -.539** | -0.0510691 | 0.2569798 | 0.09923653 | -0.1977869 | -.759** | -.476** | -.548** | -.734** | 0.1167035 | -.449** | -.612**
|  | Sig.（双尾） |  | 0.04252609 | 0.003632096 | 0.0002762796 | 0.7511707 | 0.1048126 | 0.5370369 | 0.2151316 | 8.926372e-09 | 0.001663922 | 0.0002055759 | 4.84981e-08 | 0.4674429 | 0.003262347 | 2.089592e-05
|  | N | 41 | 41 | 41 | 41 | 41 | 41 | 41 | 41 | 41 | 41 | 41 | 41 | 41 | 41 | 41
| 氧化纳 | 相关系数 | .318* | 1 | 0.003016634 | -.437** | 0.03993936 | 0.1907252 | -0.102997 | -0.1623252 | -0.2120771 | 0.2326222 | -.530** | -0.0631139 | 0.01868523 | -0.1840635 | 0.2321639
|  | Sig.（双尾） | 0.04252609 |  | 0.9850656 | 0.004231079 | 0.8041911 | 0.2322932 | 0.521643 | 0.3105876 | 0.183136 | 0.1433008 | 0.000370519 | 0.6950437 | 0.9076891 | 0.2493173 | 0.1441132
|  | N | 41 | 41 | 41 | 41 | 41 | 41 | 41 | 41 | 41 | 41 | 41 | 41 | 41 | 41 | 41
| 氧化钾 | 相关系数 | .444** | 0.003016634 | 1 | -0.1269172 | 0.185132 | 0.2323703 | 0.1843085 | -0.2144659 | -.394* | -0.2127302 | -0.2292357 | -0.302322 | 0.07845236 | -0.09639269 | -.323*
|  | Sig.（双尾） | 0.003632096 | 0.9850656 |  | 0.4290958 | 0.246532 | 0.1437469 | 0.2486768 | 0.1781374 | 0.01089264 | 0.1817596 | 0.149384 | 0.054711 | 0.6258631 | 0.5488225 | 0.03912826
|  | N | 41 | 41 | 41 | 41 | 41 | 41 | 41 | 41 | 41 | 41 | 41 | 41 | 41 | 41 | 41
| 氧化钙 | 相关系数 | -.539** | -.437** | -0.1269172 | 1 | .431** | 0.2299482 | .375* | -0.02566672 | .343* | 0.05798443 | .640** | .402** | 0.1458692 | 0.118107 | .350*
|  | Sig.（双尾） | 0.0002762796 | 0.004231079 | 0.4290958 |  | 0.004935801 | 0.1480888 | 0.01557237 | 0.8734397 | 0.02790329 | 0.7187703 | 6.693255e-06 | 0.00927186 | 0.3628148 | 0.4620677 | 0.02487135
|  | N | 41 | 41 | 41 | 41 | 41 | 41 | 41 | 41 | 41 | 41 | 41 | 41 | 41 | 41 | 41
| 氧化镁 | 相关系数 | -0.0510691 | 0.03993936 | 0.185132 | .431** | 1 | .726** | .350* | -0.3024262 | 0.109129 | -0.2098048 | .341* | 0.1571705 | .341* | -.345* | 0.2874561
|  | Sig.（双尾） | 0.7511707 | 0.8041911 | 0.246532 | 0.004935801 |  | 7.938904e-08 | 0.02497108 | 0.05462352 | 0.4970178 | 0.1879828 | 0.02906754 | 0.3264072 | 0.02918731 | 0.02695681 | 0.06839848
|  | N | 41 | 41 | 41 | 41 | 41 | 41 | 41 | 41 | 41 | 41 | 41 | 41 | 41 | 41 | 41
| 氧化铝 | 相关系数 | 0.2569798 | 0.1907252 | 0.2323703 | 0.2299482 | .726** | 1 | .377* | -.379* | -0.1249783 | -0.2760228 | 0.1153614 | -0.1029427 | .359* | -.415** | 0.2303787
|  | Sig.（双尾） | 0.1048126 | 0.2322932 | 0.1437469 | 0.1480888 | 7.938904e-08 |  | 0.0152536 | 0.01457773 | 0.4362368 | 0.08066054 | 0.4726135 | 0.5218637 | 0.02116297 | 0.007005003 | 0.14731
|  | N | 41 | 41 | 41 | 41 | 41 | 41 | 41 | 41 | 41 | 41 | 41 | 41 | 41 | 41 | 41
| 氧化铁 | 相关系数 | 0.09923653 | -0.102997 | 0.1843085 | .375* | .350* | .377* | 1 | -.368* | 0.08910045 | -.450** | 0.1935054 | -0.1027197 | 0.2537783 | -.370* | 0.005980338
|  | Sig.（双尾） | 0.5370369 | 0.521643 | 0.2486768 | 0.01557237 | 0.02497108 | 0.0152536 |  | 0.01791809 | 0.5795915 | 0.003147376 | 0.2254285 | 0.5227704 | 0.1093646 | 0.01731982 | 0.9703982
|  | N | 41 | 41 | 41 | 41 | 41 | 41 | 41 | 41 | 41 | 41 | 41 | 41 | 41 | 41 | 41
| 氧化铜 | 相关系数 | -0.1977869 | -0.1623252 | -0.2144659 | -0.02566672 | -0.3024262 | -.379* | -.368* | 1 | -0.1263581 | .332* | 0.06586032 | 0.04819083 | -0.2584548 | .469** | -0.1166729
|  | Sig.（双尾） | 0.2151316 | 0.3105876 | 0.1781374 | 0.8734397 | 0.05462352 | 0.01457773 | 0.01791809 |  | 0.4311481 | 0.03372115 | 0.6824553 | 0.7647851 | 0.1027648 | 0.001995604 | 0.4675605
|  | N | 41 | 41 | 41 | 41 | 41 | 41 | 41 | 41 | 41 | 41 | 41 | 41 | 41 | 41 | 41
| 氧化铅 | 相关系数 | -.759** | -0.2120771 | -.394* | .343* | 0.109129 | -0.1249783 | 0.08910045 | -0.1263581 | 1 | 0.1662805 | .391* | .549** | -0.1512701 | -0.08200024 | .613**
|  | Sig.（双尾） | 8.926372e-09 | 0.183136 | 0.01089264 | 0.02790329 | 0.4970178 | 0.4362368 | 0.5795915 | 0.4311481 |  | 0.2987846 | 0.01159549 | 0.0001984829 | 0.3451211 | 0.6102757 | 2.013345e-05
|  | N | 41 | 41 | 41 | 41 | 41 | 41 | 41 | 41 | 41 | 41 | 41 | 41 | 41 | 41 | 41
| 氧化钡 | 相关系数 | -.476** | 0.2326222 | -0.2127302 | 0.05798443 | -0.2098048 | -0.2760228 | -.450** | .332* | 0.1662805 | 1 | -0.02106842 | .350* | -0.03548634 | .516** | .563**
|  | Sig.（双尾） | 0.001663922 | 0.1433008 | 0.1817596 | 0.7187703 | 0.1879828 | 0.08066054 | 0.003147376 | 0.03372115 | 0.2987846 |  | 0.8959761 | 0.02501283 | 0.8256642 | 0.000549443 | 0.0001278353
|  | N | 41 | 41 | 41 | 41 | 41 | 41 | 41 | 41 | 41 | 41 | 41 | 41 | 41 | 41 | 41
| 五氧化二磷 | 相关系数 | -.548** | -.530** | -0.2292357 | .640** | .341* | 0.1153614 | 0.1935054 | 0.06586032 | .391* | -0.02106842 | 1 | .431** | 0.06381505 | 0.1851869 | .316*
|  | Sig.（双尾） | 0.0002055759 | 0.000370519 | 0.149384 | 6.693255e-06 | 0.02906754 | 0.4726135 | 0.2254285 | 0.6824553 | 0.01159549 | 0.8959761 |  | 0.004935159 | 0.6918221 | 0.2463894 | 0.04434352
|  | N | 41 | 41 | 41 | 41 | 41 | 41 | 41 | 41 | 41 | 41 | 41 | 41 | 41 | 41 | 41
| 氧化锶 | 相关系数 | -.734** | -0.0631139 | -0.302322 | .402** | 0.1571705 | -0.1029427 | -0.1027197 | 0.04819083 | .549** | .350* | .431** | 1 | -0.04469682 | 0.2944902 | .546**
|  | Sig.（双尾） | 4.84981e-08 | 0.6950437 | 0.054711 | 0.00927186 | 0.3264072 | 0.5218637 | 0.5227704 | 0.7647851 | 0.0001984829 | 0.02501283 | 0.004935159 |  | 0.7814061 | 0.06161882 | 0.0002190367
|  | N | 41 | 41 | 41 | 41 | 41 | 41 | 41 | 41 | 41 | 41 | 41 | 41 | 41 | 41 | 41
| 氧化锡 | 相关系数 | 0.1167035 | 0.01868523 | 0.07845236 | 0.1458692 | .341* | .359* | 0.2537783 | -0.2584548 | -0.1512701 | -0.03548634 | 0.06381505 | -0.04469682 | 1 | -0.09215355 | 0.1162356
|  | Sig.（双尾） | 0.4674429 | 0.9076891 | 0.6258631 | 0.3628148 | 0.02918731 | 0.02116297 | 0.1093646 | 0.1027648 | 0.3451211 | 0.8256642 | 0.6918221 | 0.7814061 |  | 0.5666148 | 0.4692422
|  | N | 41 | 41 | 41 | 41 | 41 | 41 | 41 | 41 | 41 | 41 | 41 | 41 | 41 | 41 | 41
| 二氧化硫 | 相关系数 | -.449** | -0.1840635 | -0.09639269 | 0.118107 | -.345* | -.415** | -.370* | .469** | -0.08200024 | .516** | 0.1851869 | 0.2944902 | -0.09215355 | 1 | 0.1359115
|  | Sig.（双尾） | 0.003262347 | 0.2493173 | 0.5488225 | 0.4620677 | 0.02695681 | 0.007005003 | 0.01731982 | 0.001995604 | 0.6102757 | 0.000549443 | 0.2463894 | 0.06161882 | 0.5666148 |  | 0.3968353
|  | N | 41 | 41 | 41 | 41 | 41 | 41 | 41 | 41 | 41 | 41 | 41 | 41 | 41 | 41 | 41
| 类型编码 | 相关系数 | -.612** | 0.2321639 | -.323* | .350* | 0.2874561 | 0.2303787 | 0.005980338 | -0.1166729 | .613** | .563** | .316* | .546** | 0.1162356 | 0.1359115 | 1
|  | Sig.（双尾） | 2.089592e-05 | 0.1441132 | 0.03912826 | 0.02487135 | 0.06839848 | 0.14731 | 0.9703982 | 0.4675605 | 2.013345e-05 | 0.0001278353 | 0.04434352 | 0.0002190367 | 0.4692422 | 0.3968353
|  | N | 41 | 41 | 41 | 41 | 41 | 41 | 41 | 41 | 41 | 41 | 41 | 41 | 41 | 41 | 41
*. 在 0.05 级别（双尾），相关性显著。
**. 在 0.01 级别（双尾），相关性显著。