## Sheet1
铅钡成分之间斯皮尔曼相关性 | 二氧化硅 | 氧化纳 | 氧化钾 | 氧化钙 | 氧化镁 | 氧化铝 | 氧化铁 | 氧化铜 | 氧化铅 | 氧化钡 | 五氧化二磷 | 氧化锶 | 氧化锡 | 二氧化硫
氧化钡 | -0.2795765 | 0.08652348 | -0.0005479848 | -0.1569128 | -.435** | -.369** | -.443** | .495** | -0.099602 | 1 | -0.1689043 | 0.1816841 | -0.02010426 | .467**
氧化铜 | -.447** | -0.1024234 | -0.1979329 | -0.03714577 | -0.2655602 | -.325* | -.390** | 1 | 0.09355621 | .495** | 0.2205374 | 0.182196 | -.356* | .449**
氧化铝 | .425** | 0.1451296 | .512** | 0.1225469 | .674** | 1 | .387** | -.325* | -.389** | -.369** | -0.01927654 | -0.1965613 | .333* | -.385**
氧化镁 | 0.1230584 | 0.02340932 | .362* | .325* | 1 | .674** | 0.2575831 | -0.2655602 | -0.07586784 | -.435** | 0.1526981 | 0.07448158 | 0.2591414 | -.368**
氧化铁 | 0.04381428 | -0.2044382 | 0.1492301 | .411** | 0.2575831 | .387** | 1 | -.390** | 0.08115331 | -.443** | 0.2247964 | -0.1160645 | .363* | -.337*
二氧化硅 | 1 | .405** | .308* | -.490** | 0.1230584 | .425** | 0.04381428 | -.447** | -.757** | -0.2795765 | -.538** | -.552** | 0.09827995 | -.313*
二氧化硫 | -.313* | -0.2088846 | -0.02242291 | 0.07820517 | -.368** | -.385** | -.337* | .449** | -0.1078915 | .467** | 0.1999995 | 0.2267701 | -0.1132163 | 1
氧化锶 | -.552** | -0.14888 | -0.1669245 | .308* | 0.07448158 | -0.1965613 | -0.1160645 | 0.182196 | .362* | 0.1816841 | 0.2547774 | 1 | 0.0139326 | 0.2267701
五氧化二磷 | -.538** | -.570** | -0.1398062 | .502** | 0.1526981 | -0.01927654 | 0.2247964 | 0.2205374 | .361* | -0.1689043 | 1 | 0.2547774 | -0.03284663 | 0.1999995
氧化钙 | -.490** | -.367** | -0.0347794 | 1 | .325* | 0.1225469 | .411** | -0.03714577 | .351* | -0.1569128 | .502** | .308* | .284* | 0.07820517
氧化钾 | .308* | 0.06672866 | 1 | -0.0347794 | .362* | .512** | 0.1492301 | -0.1979329 | -.336* | -0.0005479848 | -0.1398062 | -0.1669245 | 0.1400128 | -0.02242291
氧化铅 | -.757** | -.357* | -.336* | .351* | -0.07586784 | -.389** | 0.08115331 | 0.09355621 | 1 | -0.099602 | .361* | .362* | -0.09196516 | -0.1078915
氧化锡 | 0.09827995 | -0.09268875 | 0.1400128 | .284* | 0.2591414 | .333* | .363* | -.356* | -0.09196516 | -0.02010426 | -0.03284663 | 0.0139326 | 1 | -0.1132163
氧化纳 | .405** | 1 | 0.06672866 | -.367** | 0.02340932 | 0.1451296 | -0.2044382 | -0.1024234 | -.357* | 0.08652348 | -.570** | -0.14888 | -0.09268875 | -0.2088846