## Sheet1
文物采样点 | 类型 | 表面风化 | 二氧化硅(SiO2) | 氧化钾(K2O) | 氧化钙(CaO) | 氧化镁(MgO) | 氧化铝(Al2O3) | 氧化铁(Fe2O3) | 高钾的比例 (区分风化)
10 | 高钾 | 风化 | 96.77 | 0.92 | 0.21 | 0 | 0.81 | 0.26 | 43.98636
09 | 高钾 | 风化 | 95.02 | 0.59 | 0.62 | 0 | 1.32 | 0.32 | 33.34035
07 | 高钾 | 风化 | 92.63 | 0 | 1.07 | 0 | 1.98 | 0.17 | 28.76708
12 | 高钾 | 风化 | 94.29 | 1.01 | 0.72 | 0 | 1.46 | 0.29 | 27.09483
27 | 高钾 | 风化 | 92.72 | 0 | 0.94 | 0.54 | 2.51 | 0.2 | 22.12888
22 | 高钾 | 风化 | 92.35 | 0.74 | 1.66 | 0.64 | 3.5 | 0.35 | 13.40348
17 | 高钾 | 无风化 | 60.71 | 5.71 | 0 | 0.85 | 0 | 1.04 | 7.988158
03部位1 | 高钾 | 无风化 | 87.05 | 5.19 | 2.01 | 0 | 4.06 | 0 | 7.730906
18 | 高钾 | 无风化 | 79.46 | 9.42 | 0 | 1.53 | 3.05 | 0 | 5.675714
21 | 高钾 | 无风化 | 76.68 | 0 | 4.71 | 1.22 | 6.19 | 2.37 | 5.291925
15 | 高钾 | 无风化 | 61.87 | 7.44 | 0 | 1.02 | 3.15 | 1.04 | 4.890909
01 | 高钾 | 无风化 | 69.33 | 9.99 | 6.32 | 0.87 | 3.93 | 1.74 | 3.034136
06部位1 | 高钾 | 无风化 | 67.65 | 7.37 | 0 | 1.98 | 11.15 | 2.39 | 2.955439
04 | 高钾 | 无风化 | 65.88 | 9.67 | 7.12 | 1.56 | 6.44 | 2.06 | 2.453631
03部位2 | 高钾 | 无风化 | 61.71 | 12.37 | 5.87 | 1.11 | 5.5 | 2.16 | 2.284709
16 | 高钾 | 无风化 | 65.18 | 14.52 | 8.27 | 0.52 | 6.18 | 0.42 | 2.179204
05 | 高钾 | 无风化 | 61.58 | 10.95 | 7.35 | 1.77 | 7.5 | 2.62 | 2.039748
14 | 高钾 | 无风化 | 62.47 | 12.28 | 8.23 | 0.66 | 9.23 | 0.5 | 2.021683
13 | 高钾 | 无风化 | 59.01 | 12.53 | 8.7 | 0 | 6.16 | 2.88 | 1.949455
06部位2 | 高钾 | 无风化 | 59.81 | 7.68 | 5.41 | 1.73 | 10.05 | 6.04 | 1.934973