## Sheet1
文物采样点 | 类型 | 表面风化 | 二氧化硅(SiO2) | 氧化铜(CuO) | 氧化铅(PbO) | 氧化钡(BaO) | 铅钡的比例 (区分风化)
26严重风化点 | 铅钡 | 风化 | 3.72 | 3.6 | 29.92 | 35.45 | 0.05393649
08严重风化点 | 铅钡 | 风化 | 4.61 | 3.14 | 32.45 | 30.62 | 0.06962694
43部位1 | 铅钡 | 风化 | 12.41 | 5.35 | 59.85 | 7.29 | 0.171196
40 | 铅钡 | 风化 | 16.71 | 0 | 70.21 | 6.69 | 0.2172952
54严重风化点 | 铅钡 | 风化 | 17.11 | 1.34 | 58.46 | 0 | 0.2861204
54 | 铅钡 | 风化 | 22.28 | 0.83 | 55.46 | 7.04 | 0.351808
50 | 铅钡 | 风化 | 17.98 | 1.13 | 44 | 14.2 | 0.3030507
51部位2 | 铅钡 | 风化 | 21.35 | 0.75 | 51.34 | 0 | 0.4098675
41 | 铅钡 | 风化 | 18.46 | 0.19 | 44.12 | 9.76 | 0.3414093
39 | 铅钡 | 风化 | 26.25 | 0.88 | 61.03 | 7.22 | 0.3797194
43部位2 | 铅钡 | 风化 | 21.7 | 1.51 | 44.75 | 3.26 | 0.4382068
52 | 铅钡 | 风化 | 25.74 | 0.7 | 47.42 | 8.64 | 0.4534884
57 | 铅钡 | 风化 | 25.42 | 1.16 | 45.1 | 17.3 | 0.3999371
51部位1 | 铅钡 | 风化 | 24.61 | 1.37 | 40.24 | 8.94 | 0.4868447
38 | 铅钡 | 风化 | 32.93 | 0.73 | 49.31 | 9.79 | 0.5503928
26 | 铅钡 | 风化 | 19.79 | 10.57 | 29.53 | 32.25 | 0.2735314
19 | 铅钡 | 风化 | 29.64 | 3.51 | 42.82 | 5.35 | 0.5735294
08 | 铅钡 | 风化 | 20.14 | 10.41 | 28.68 | 31.23 | 0.286405
56 | 铅钡 | 风化 | 29.15 | 0.79 | 41.25 | 15.45 | 0.5070447
02 | 铅钡 | 风化 | 36.28 | 0.26 | 47.43 | 0 | 0.7607465
34 | 铅钡 | 风化 | 35.78 | 1.51 | 46.55 | 10 | 0.616259
58 | 铅钡 | 风化 | 30.39 | 3.13 | 39.35 | 7.66 | 0.6061029
49 | 铅钡 | 风化 | 28.79 | 0.7 | 34.18 | 6.1 | 0.7025378
30部位1 | 铅钡 | 无风化 | 34.34 | 0 | 39.22 | 10.29 | 0.6935973
36 | 铅钡 | 风化 | 39.57 | 0.68 | 41.61 | 10.83 | 0.7449172
30部位2 | 铅钡 | 无风化 | 36.93 | 0 | 37.74 | 10.35 | 0.7679351
24 | 铅钡 | 无风化 | 31.94 | 8.46 | 29.14 | 26.23 | 0.5003917
11 | 铅钡 | 风化 | 33.59 | 4.93 | 25.39 | 14.61 | 0.7476074
50未风化点 | 铅钡 | 风化(实际无风化) | 45.02 | 0.7 | 30.61 | 6.22 | 1.199574
55 | 铅钡 | 无风化 | 49.01 | 0.86 | 32.92 | 7.95 | 1.174455
25未风化点 | 铅钡 | 风化（实际无风化） | 50.61 | 1.12 | 31.9 | 6.65 | 1.275775
47 | 铅钡 | 无风化 | 51.54 | 0.65 | 25.4 | 9.23 | 1.460884
46 | 铅钡 | 无风化 | 55.21 | 0.77 | 25.25 | 10.06 | 1.530211
42未风化点1 | 铅钡 | 风化(实际无风化) | 51.26 | 2.67 | 21.88 | 10.47 | 1.463735
49未风化点 | 铅钡 | 风化(实际无风化) | 54.61 | 0.45 | 23.02 | 4.19 | 1.974331
42未风化点2 | 铅钡 | 风化(实际无风化) | 51.33 | 2.72 | 20.12 | 10.88 | 1.522242
35 | 铅钡 | 无风化 | 65.91 | 0.16 | 22.05 | 5.68 | 2.363213
23未风化点 | 铅钡 | 风化(实际无风化) | 53.79 | 2.99 | 16.98 | 11.86 | 1.689915
48 | 铅钡 | 风化 | 53.33 | 0 | 15.71 | 7.31 | 2.316681
37 | 铅钡 | 无风化 | 60.12 | 3.01 | 17.24 | 10.34 | 1.965348
32 | 铅钡 | 无风化 | 69.71 | 0.11 | 19.76 | 4.88 | 2.816566
45 | 铅钡 | 无风化 | 61.28 | 0.53 | 15.99 | 10.96 | 2.229985
28未风化点 | 铅钡 | 风化(实际无风化) | 68.08 | 0.33 | 17.14 | 4.04 | 3.16504
31 | 铅钡 | 无风化 | 65.91 | 0.44 | 16.55 | 3.42 | 3.229299
20 | 铅钡 | 无风化 | 37.36 | 4.78 | 9.3 | 23.55 | 0.9928249
44未风化点 | 铅钡 | 风化(实际无风化) | 60.74 | 0.43 | 13.61 | 5.22 | 3.153686
53未风化点 | 铅钡 | 风化(实际无风化) | 63.66 | 0.54 | 13.66 | 8.99 | 2.745149
33 | 铅钡 | 无风化 | 75.51 | 0.47 | 16.16 | 3.55 | 3.741824
29未风化点 | 铅钡 | 无风化 | 63.3 | 0.74 | 12.31 | 2.03 | 4.197613