## Sheet1
二氧化硅(SiO2) | 氧化钠(Na2O) | 氧化钾(K2O) | 氧化钙(CaO) | 氧化镁(MgO) | 氧化铝(Al2O3) | 氧化铁(Fe2O3) | 氧化铜(CuO) | 氧化铅(PbO) | 氧化钡(BaO) | 五氧化二磷(P2O5) | 氧化锶(SrO) | 氧化锡(SnO2) | 二氧化硫(SO2)
0.3615261 | 0 | 0.04889807 | 0 | 0 | 0.3599712 | 0.25 | 0.4522233 | 0.1324598 | 0.6643159 | 0.4069356 | 0 | 0 | 0
0.1532509 | 0 | 0 | 0.3666667 | 0.1721612 | 0.1022318 | 0.05463576 | 0.1069063 | 0.6266914 | 0.4005642 | 0.4486907 | 0.5892857 | 0 | 0
0.189468 | 0 | 0 | 0.5896552 | 0.5311355 | 0.1483081 | 0.06953642 | 0.07095553 | 0.7312349 | 0 | 0.6192498 | 0 | 0 | 0
0.2732939 | 0 | 0 | 0.1390805 | 0 | 0.1007919 | 0 | 0.07473983 | 0.5875231 | 0.4358251 | 0.1797594 | 0 | 0 | 0
0.233208 | 0 | 0 | 0.1505747 | 0 | 0.12455 | 0 | 0.1097446 | 0.6423586 | 0.4880113 | 0 | 0 | 0 | 0
0.1584095 | 0 | 0.03030303 | 0.5701149 | 1 | 0.2073434 | 0.2963576 | 0.0179754 | 0.6284005 | 0.2753173 | 0.5279547 | 0.4196429 | 0 | 0
0.236647 | 0.1540404 | 0 | 0.2609195 | 0.2014652 | 0.05111591 | 0.03807947 | 0.06622517 | 0.6754024 | 0.2437236 | 0.4041047 | 0.3928571 | 0 | 0
0.09339065 | 0 | 0 | 0.6022989 | 0.3260073 | 0.1295896 | 0.1258278 | 0.5061495 | 0.8524427 | 0.2056417 | 0 | 0.5714286 | 0 | 0
0.224503 | 0 | 0 | 0.4114943 | 0.4358974 | 0.3455724 | 0.1970199 | 0.1296121 | 0.5731377 | 0.2521862 | 0.5732484 | 0.3482143 | 0.1991525 | 0
0.3210102 | 0 | 0.01446281 | 0.4034483 | 0.2600733 | 0.1612671 | 0 | 0.4664144 | 0.3616294 | 0.4121298 | 0.6638358 | 0.3303571 | 0 | 0
0.269425 | 0 | 0 | 0.5264368 | 0.5384615 | 0.3549316 | 0.4536424 | 0.06622517 | 0.4868252 | 0.1720733 | 0.7855626 | 0.4107143 | 0 | 0
0.6683503 | 0 | 0 | 0.04367816 | 0 | 0.0712743 | 0.0281457 | 0.01513718 | 0.3140578 | 0.1602257 | 0.02972399 | 0 | 0 | 0
0.4867276 | 0.3421717 | 0 | 0.1298851 | 0 | 0.07199424 | 0 | 0.08136235 | 0.4688791 | 0.2242595 | 0.02476999 | 0 | 0 | 0
0.5380978 | 1 | 0 | 0.05747126 | 0.2600733 | 0.06983441 | 0 | 0.2828761 | 0.2418459 | 0.3345557 | 0 | 0.2946429 | 0 | 0
0.1932294 | 0 | 0 | 0.7356322 | 0.3479853 | 0.213103 | 0.2301325 | 0.1428571 | 0.6373736 | 0.09196051 | 0.9079972 | 0.4196429 | 0 | 0
0.1439011 | 0 | 0 | 0 | 0.4065934 | 0.2303816 | 0 | 0.1267739 | 0.8326449 | 0 | 1 | 1 | 0 | 0
0.4438474 | 0 | 0 | 0.3586207 | 0.1978022 | 0.2670986 | 0 | 0.06622517 | 0.4359778 | 0.1754584 | 0.4486907 | 0.2053571 | 0 | 0
0.5039226 | 0.2916667 | 0 | 0.07241379 | 0 | 0.1043916 | 0.2566225 | 0.1059603 | 0.4543512 | 0.1875882 | 0.01344657 | 0.1785714 | 0 | 0
0.5139172 | 0.5883838 | 0.01997245 | 0.1 | 0.2234432 | 0.187905 | 0 | 0.0614948 | 0.3617718 | 0.2603667 | 0.007077141 | 0.7589286 | 0 | 0
0.3445459 | 0 | 0.01721763 | 0.08965517 | 0 | 0.08423326 | 0.07781457 | 0.1428571 | 0.663011 | 0.2820874 | 0.02406228 | 0.1964286 | 0 | 0
0.3852767 | 0.280303 | 0.009641873 | 0.04252874 | 0 | 0.08279338 | 0.05298013 | 0.06433302 | 0.5926506 | 0.3055007 | 0.004953999 | 0.1964286 | 0 | 0
0.5116604 | 0.7171717 | 0.02410468 | 0 | 0.4249084 | 0.37509 | 0 | 0.2573321 | 0.2865689 | 0.3069111 | 0 | 0 | 0 | 0
0.3290704 | 0 | 0.09710744 | 0.516092 | 0.3589744 | 0.2807775 | 0.3509934 | 0 | 0.5586099 | 0.290268 | 0 | 0.3125 | 0.1694915 | 0
0.5109081 | 0.7247475 | 0.01033058 | 0.0908046 | 0.3992674 | 0.2217423 | 0 | 0.2526017 | 0.3116365 | 0.2953456 | 0.005661713 | 0.3125 | 0 | 0
0.5469103 | 0 | 0.02066116 | 0.2390805 | 0.4395604 | 0.4355652 | 0.2102649 | 0.04257332 | 0.3278735 | 0.1181946 | 0.3057325 | 0.2678571 | 0 | 0
0.00956475 | 0 | 0 | 0.3666667 | 0 | 0.0475162 | 0 | 0.2970672 | 0.4621849 | 0.8637518 | 0.5350318 | 0.4732143 | 0 | 0.9423197
0.6441698 | 0.3838384 | 0.007575758 | 0.08965517 | 0.4175824 | 0.4038877 | 0 | 0.05108798 | 0.1945592 | 0.2535966 | 0 | 0.2410714 | 0 | 0
0.6185922 | 0.3358586 | 0.007575758 | 0.09655172 | 0.2710623 | 0.3275738 | 0 | 0.05014191 | 0.2277453 | 0.3091678 | 0 | 0.2053571 | 0 | 0
0.6683503 | 0 | 0 | 0.183908 | 0.3260073 | 0.1915047 | 0.7599338 | 0.04162725 | 0.2357214 | 0.09647391 | 0.1146497 | 0.2678571 | 0 | 0
0.1396024 | 0 | 0 | 0.2149425 | 0 | 0 | 0.03145695 | 0 | 1 | 0.1887165 | 0.1252654 | 0.6071429 | 0 | 0
0.3139172 | 0.1742424 | 0 | 0.07816092 | 0 | 0.1526278 | 0.04801325 | 0.06906339 | 0.7023216 | 0.2761636 | 0.03397028 | 0.3660714 | 0 | 0
0.5533584 | 0 | 0.01721763 | 0 | 0.6117216 | 0.312455 | 0 | 0.07284768 | 0.3596354 | 0.28378 | 0.01415428 | 0.3839286 | 0 | 0
0.7091886 | 0 | 0.01446281 | 0.05287356 | 0 | 0.137509 | 0.1655629 | 0.01040681 | 0.2814414 | 0.1376587 | 0.01203114 | 0 | 0 | 0
0.6916711 | 0 | 0.01790634 | 0.154023 | 0.3663004 | 0.3059755 | 0.06788079 | 0.03122044 | 0.2441248 | 0.1139633 | 0.07360226 | 0.1071429 | 0.09745763 | 0
0.3569049 | 0 | 0 | 0.4873563 | 0.1868132 | 0.2455004 | 0.4536424 | 0 | 0.5375303 | 0.2919605 | 0.09978769 | 0.4285714 | 0.1864407 | 0
0.2785599 | 0 | 0 | 0.3367816 | 0.2161172 | 0.224622 | 0.2201987 | 0.3320719 | 0.6098846 | 0.1509168 | 0.6249115 | 0.1696429 | 0 | 0
0.2421279 | 0 | 0 | 0.1275862 | 0 | 0.003599712 | 0 | 0.08325449 | 0.8692494 | 0.2036671 | 0.08209483 | 0.5446429 | 0 | 0
0.2866201 | 0 | 0.02341598 | 0.4011494 | 0.2893773 | 0.2210223 | 0.1423841 | 0.2961211 | 0.5604615 | 0.216079 | 0.636235 | 0.2142857 | 0 | 0
0.3032778 | 0 | 0 | 0.05402299 | 0 | 0.08207343 | 0 | 0.8003784 | 0.4150406 | 0.7399154 | 0.009907997 | 0.8125 | 0 | 0
0.6127888 | 0.3863636 | 0.0137741 | 0.245977 | 0 | 0.8812095 | 0.1274834 | 0.04068117 | 0.193847 | 0.1472496 | 0 | 0.2321429 | 0 | 0
0.5331542 | 0.1010101 | 0.02203857 | 0.3241379 | 0.5641026 | 0.950324 | 0.1705298 | 0 | 0.2237573 | 0.2062059 | 0.07784855 | 0.2232143 | 0.5550847 | 0
0.1994627 | 0 | 0.02203857 | 0.3666667 | 0.4688645 | 0.2663787 | 0 | 0.07852412 | 0.789916 | 0.1985896 | 0.3000708 | 0.7857143 | 0 | 0
0.1727028 | 0 | 0 | 0.1655172 | 0 | 0.01799856 | 0 | 1 | 0.4205954 | 0.909732 | 0.2215145 | 0.4017857 | 0 | 0.122884
0.1764643 | 0 | 0 | 0.1701149 | 0 | 0.06407487 | 0 | 0.9848628 | 0.4084888 | 0.8809591 | 0.2540694 | 0.3303571 | 0 | 0.1617555
0.6403009 | 0.1161616 | 0.02066116 | 0.3425287 | 0.5457875 | 1 | 0.134106 | 0.07000946 | 0.1753311 | 0.05726375 | 0.02901628 | 0.2232143 | 0 | 0
0.3499194 | 0 | 0.07231405 | 0.2689655 | 0.4322344 | 0.3801296 | 0.307947 | 0.02459792 | 0.6755448 | 0 | 0.2526539 | 0.1696429 | 0 | 0
0 | 0 | 0.02754821 | 0.345977 | 0 | 0.0525558 | 0 | 0.3405866 | 0.4261501 | 1 | 0.4274593 | 0.5535714 | 0 | 1
0.7715207 | 0 | 0.01033058 | 0.07356322 | 0.3663004 | 0.1367891 | 0 | 0.04446547 | 0.2301666 | 0.100141 | 0.009200283 | 0 | 0 | 0
0.6061257 | 0 | 0.01584022 | 0.1022989 | 0 | 0.1634269 | 0 | 0.2847682 | 0.2455491 | 0.2916784 | 0.1033263 | 0.2767857 | 0 | 0.2294671