## Sheet1
| 二氧化硅(SiO2) | 氧化钠(Na2O) | 氧化钾(K2O) | 氧化钙(CaO) | 氧化镁(MgO) | 氧化铝(Al2O3) | 氧化铁(Fe2O3) | 氧化铜(CuO) | 氧化铅(PbO) | 氧化钡(BaO) | 五氧化二磷(P2O5) | 氧化锶(SrO) | 氧化锡(SnO2) | 二氧化硫(SO2)
高钾 | 75.1085 | 0.6835 | 6.419 | 3.4605 | 0.8 | 4.7085 | 1.3425 | 2.059 | 0.266 | 0.359 | 0.9475 | 0.025 | 0.118 | 0.061 | 96.358
铅钡 | 38.87551 | 0.9044898 | 0.1734694 | 2.05 | 0.6455102 | 3.667551 | 0.6559184 | 1.879592 | 33.34918 | 10.49041 | 3.292653 | 0.3479592 | 0.05816327 | 0.7995918 | 97.19
总 | 49.37783 | 0.8404348 | 1.983768 | 2.458841 | 0.6902899 | 3.969275 | 0.8549275 | 1.931594 | 23.75986 | 7.553768 | 2.612899 | 0.2543478 | 0.07550725 | 0.5855072 | 96.94884