## Sheet1
文物采样点 | 二氧化硅(SiO2) | 氧化钠(Na2O) | 氧化钾(K2O) | 氧化钙(CaO) | 氧化镁(MgO) | 氧化铝(Al2O3) | 氧化铁(Fe2O3) | 氧化铜(CuO) | 氧化铅(PbO) | 氧化钡(BaO) | 五氧化二磷(P2O5) | 氧化锶(SrO) | 氧化锡(SnO2) | 二氧化硫(SO2)
48 | 75.17312 | 2.305877 | 0.4189187 | 1.466534 | 1.583429 | 15.38493 | 1.228115 | -0.8555485 | -5.606673 | 4.539199 | -3.274534 | 0.1003991 | 1.313226 | 0
02 | 66.1988 | 1.499159 | 1.161825 | 0.968044 | 1.203012 | 7.451985 | 2.022027 | -0.5851174 | 26.61547 | -2.859063 | -0.6732458 | 0.04084415 | -0.0228351 | 0
11 | 66.28584 | 1.470432 | 0.3086987 | 2.166888 | 0.7143216 | 4.332509 | 0.1541399 | 4.223523 | 4.2062 | 11.89954 | 5.213768 | 0.2233802 | -0.02228801 | 0
36 | 71.8423 | 3.7191 | 0.2264055 | -1.007279 | -0.009594673 | 3.176075 | 0.4775072 | -0.1675532 | 20.63676 | 8.328603 | -4.316998 | 0.07170642 | -0.02283334 | 0
49 | 60.69642 | 1.515054 | 0.08841141 | 3.286046 | 1.517405 | 7.120143 | 2.968668 | -0.1472833 | 13.52915 | 3.437922 | 7.132721 | 0.315978 | -0.0228054 | 0
34 | 65.73461 | 1.490712 | 0.3475752 | -0.6176003 | -0.00972667 | 3.142557 | 0.6247515 | 0.6862772 | 26.21125 | 7.320613 | -4.032166 | 0.07124799 | -0.02287472 | 0
58 | 62.72408 | 1.532334 | 0.4371802 | 2.181787 | 0.8041548 | 5.19005 | 1.032413 | 2.29276 | 18.62446 | 5.020826 | 4.938888 | 0.09061084 | -0.02249448 | 0
19 | 62.16144 | 1.475118 | 0.0860191 | 1.562039 | 0.6019473 | 5.301458 | 1.489675 | 2.708067 | 21.79004 | 2.581853 | 4.626194 | 0.04030754 | -0.02263711 | 0
38 | 65.76182 | 2.987129 | 0.08777925 | -0.6977596 | -0.009615345 | 4.231904 | 0.4443873 | -0.1184358 | 28.37864 | 7.169739 | -3.875908 | 0.2600661 | -0.02298292 | 0
56 | 61.42631 | 1.506048 | 0.08651236 | -0.1713601 | -0.009626381 | 3.350471 | 0.1578643 | -0.05591152 | 20.09836 | 13.17071 | -1.727281 | -0.1571375 | -0.02242682 | 0
51部位1 | 56.4919 | 1.518288 | 0.08580571 | 2.304844 | 1.21287 | 6.859504 | 1.361469 | 0.5292659 | 19.87955 | 6.317695 | 3.912896 | 0.2476372 | 0.4494048 | 0
52 | 56.91116 | 2.820709 | 0.08614016 | 0.9189378 | 0.5535465 | 2.694934 | 0.393431 | -0.1449674 | 27.11641 | 5.932249 | 1.489122 | 0.3033129 | -0.02289061 | 0
43部位2 | 51.90373 | 1.487561 | 0.08904809 | 5.052475 | 0.9823065 | 5.063785 | 1.616259 | 0.6690451 | 24.17692 | 0.4612303 | 8.956035 | 0.3224139 | -0.02263221 | 0
51部位2 | 52.11521 | 1.496849 | 0.08553862 | 3.910098 | 1.497977 | 4.115558 | 0.5842734 | -0.09406687 | 30.58282 | -2.869058 | 4.561391 | -0.1571181 | -0.02232931 | 0
57 | 55.5363 | 1.500538 | 0.08626752 | -0.0660478 | -0.009916424 | 3.810781 | 0.1571832 | 0.3226544 | 24.06931 | 14.80073 | -4.262757 | -0.1561686 | -0.0230335 | 0
39 | 56.08336 | 1.52247 | 0.0854632 | -0.2688442 | -0.009589767 | 2.022596 | 0.1576644 | 0.03714894 | 41.03974 | 4.493804 | -3.170346 | 0.4730736 | -0.02218571 | 0
54 | 54.4699 | 1.526448 | 0.4141842 | 1.88278 | 1.275065 | 5.694147 | 0.1551924 | -0.01453723 | 35.92183 | 4.35264 | 0.01235145 | 0.7458562 | -0.02265553 | 0
41 | 48.93312 | 1.473803 | 0.525583 | 3.586903 | 2.732476 | 4.836957 | 2.005552 | -0.6714014 | 23.086 | 7.21263 | 3.315294 | 0.3239186 | -0.02260347 | 0
50 | 48.43212 | 1.479515 | 0.08905768 | 1.819447 | 0.4788142 | 3.485621 | 0.4845509 | 0.2875258 | 23.06445 | 11.63618 | 2.186022 | 0.5289664 | -0.0223646 | 0
08 | 50.71733 | 1.492824 | 0.08607221 | 0.1085584 | -0.01001622 | 2.85515 | 0.1589986 | 9.868143 | 7.598763 | 29.03464 | -0.6430782 | 0.2223124 | -0.02209578 | 0
54严重风化点 | 47.95114 | 1.470613 | 0.08563203 | -1.416437 | 1.138054 | 5.235797 | 0.1533302 | 0.4991069 | 37.36868 | -2.823086 | 10.37387 | 0.9729118 | -0.02196737 | 0
26 | 51.14236 | 1.504721 | 0.08654402 | 0.06676132 | -0.009628387 | 2.246399 | 0.1539281 | 9.791281 | 8.584868 | 29.4804 | -1.127877 | 0.3113016 | -0.02240175 | 0
40 | 46.51547 | 1.49108 | 0.0871777 | 0.5131123 | -0.009910868 | 1.958251 | 0.3555455 | -0.8481909 | 49.9664 | 3.940792 | -2.541723 | 0.5475795 | -0.02214176 | 0
43部位1 | 43.93211 | 1.479335 | 0.0856674 | 4.001729 | 0.8852927 | 3.856004 | 0.9341388 | 4.537968 | 40.51884 | 4.555626 | -4.235907 | 0.5073149 | -0.02273597 | 0
08严重风化点 | 35.3172 | 1.481775 | 0.08947617 | 1.885962 | -0.009621409 | 2.658975 | 0.1577468 | 2.315285 | 11.44658 | 28.72353 | 3.466629 | 0.391992 | -0.02234608 | 0
26严重风化点 | 34.89608 | 1.532823 | 0.4932913 | 1.658593 | -0.009871647 | 2.686329 | 0.1549142 | 2.783013 | 8.960647 | 34.20636 | 1.879641 | 0.4796428 | -0.02286298 | 0