## Sheet1
| 文物采样点 | 类型 | 表面风化 | 颜色 | 二氧化硅(SiO2) | 氧化钠(Na2O) | 氧化钾(K2O) | 氧化钙(CaO) | 氧化镁(MgO) | 氧化铝(Al2O3) | 氧化铁(Fe2O3) | 氧化铜(CuO) | 氧化铅(PbO) | 氧化钡(BaO) | 五氧化二磷(P2O5) | 氧化锶(SrO) | 氧化锡(SnO2) | 二氧化硫(SO2)
0 | 01 | 高钾 | 无风化 | 蓝绿 | 0.7051048 | 0 | 0.685635 | 0.7196702 | 0.1769912 | 0.25054 | 0.2674617 | 0.3594646 | 0 | 0 | 0.07823613 | 0 | 0 | 0.00192431
1 | 02 | 铅钡 | 风化 | 浅蓝 | 0.3499194 | 0 | 0.06523248 | 0.2508834 | 0.3141593 | 0.3801296 | 0.2879046 | 0.01434034 | 0.6750357 | 0 | 0.2489331 | 0.1388889 | 0 | 0
2 | 03部位1 | 高钾 | 无风化 | 蓝绿 | 0.89554 | 0 | 0.352533 | 0.2120141 | 0 | 0.2598992 | 0 | 0.06405354 | 0.001997147 | 0 | 0.04196302 | 0 | 0 | 0
3 | 03部位2 | 高钾 | 无风化 | 蓝绿 | 0.6232133 | 0 | 0.8507981 | 0.6666667 | 0.2831858 | 0.3635709 | 0.3390119 | 0.4760994 | 0.01854494 | 0.08067701 | 0.04480797 | 0.05555556 | 0 | 0
4 | 04 | 高钾 | 无风化 | 蓝绿 | 0.6680279 | 0 | 0.6634282 | 0.8138987 | 0.4823009 | 0.4312455 | 0.3219761 | 0.1978967 | 0 | 0 | 0.0512091 | 0 | 0 | 0
5 | 05 | 高钾 | 无风化 | 蓝绿 | 0.6218162 | 0 | 0.7522554 | 0.8409894 | 0.5752212 | 0.5075594 | 0.4173765 | 0.3021033 | 0 | 0 | 0.06187767 | 0.01851852 | 0 | 0.007055805
6 | 06部位1 | 高钾 | 无风化 | 蓝绿 | 0.68705 | 0 | 0.5038168 | 0 | 0.6681416 | 0.7703384 | 0.3781942 | 0.2294455 | 0.00128388 | 0.03892807 | 0.2923186 | 0.06481481 | 0 | 0
7 | 06部位2 | 高钾 | 无风化 | 蓝绿 | 0.6027942 | 0 | 0.5253296 | 0.6124853 | 0.5575221 | 0.6911447 | 1 | 0.1978967 | 0.00342368 | 0.02736248 | 0.3150782 | 0.07407407 | 0 | 0
8 | 07 | 高钾 | 风化 | 蓝绿 | 0.9555078 | 0 | 0 | 0.1012956 | 0 | 0.1101512 | 0 | 0.2992352 | 0 | 0 | 0.03840683 | 0 | 0 | 0
9 | 08 | 铅钡 | 风化 | 紫 | 0.1764643 | 0 | 0 | 0.1495878 | 0 | 0.06407487 | 0 | 0.9847036 | 0.4075606 | 0.8809591 | 0.2503556 | 0.3055556 | 0 | 0.142399
10 | 08严重风化点 | 铅钡 | 风化 | 紫 | 0.00956475 | 0 | 0 | 0.3510012 | 0 | 0.0475162 | 0 | 0.289675 | 0.4613409 | 0.8637518 | 0.5327169 | 0.4537037 | 0 | 0.9409878
11 | 09 | 高钾 | 风化 | 蓝绿 | 0.9811929 | 0 | 0.0333102 | 0.04829211 | 0 | 0.06263499 | 0.02555366 | 0.1376673 | 0 | 0 | 0.01991465 | 0 | 0 | 0
12 | 10 | 高钾 | 风化 | 蓝绿 | 1 | 0 | 0.05621096 | 0 | 0 | 0.02591793 | 0.0153322 | 0.06978967 | 0 | 0 | 0 | 0 | 0 | 0
13 | 11 | 铅钡 | 风化 | 浅蓝 | 0.3210102 | 0 | 0.006939625 | 0.3886926 | 0.1061947 | 0.1612671 | 0 | 0.4608031 | 0.3606277 | 0.4121298 | 0.6621622 | 0.3055556 | 0 | 0
14 | 12 | 高钾 | 风化 | 蓝绿 | 0.9733477 | 0 | 0.06245663 | 0.06007067 | 0 | 0.07271418 | 0.02044293 | 0.1472275 | 0 | 0 | 0.0056899 | 0 | 0 | 0
15 | 13 | 高钾 | 无风化 | 浅蓝 | 0.5941967 | 0.2893258 | 0.8619015 | 1 | 0 | 0.4110871 | 0.4616695 | 0.4416826 | 0 | 0 | 0.08534851 | 0 | 0 | 0
16 | 14 | 高钾 | 无风化 | 深绿 | 0.631381 | 0.3623596 | 0.8445524 | 0.9446408 | 0.0840708 | 0.6321094 | 0.05621806 | 0.03441683 | 0.02154066 | 0 | 0.006401138 | 0 | 0 | 0
17 | 16 | 高钾 | 无风化 | 浅蓝 | 0.6605051 | 0.1825843 | 1 | 0.9493522 | 0.02212389 | 0.412527 | 0.04258944 | 0.0917782 | 0 | 0 | 0 | 0 | 0 | 0
18 | 18 | 高钾 | 无风化 | 深蓝 | 0.813971 | 0 | 0.6460791 | 0 | 0.4690265 | 0.187185 | 0 | 0 | 0 | 0 | 0.09174964 | 0.02777778 | 1 | 0
19 | 19 | 铅钡 | 风化 | 0 | 0.2785599 | 0 | 0 | 0.3203769 | 0.05309735 | 0.224622 | 0.197615 | 0.3250478 | 0.6092725 | 0.1509168 | 0.6230441 | 0.1388889 | 0 | 0
20 | 20 | 铅钡 | 无风化 | 浅蓝 | 0.3615261 | 0 | 0.04163775 | 0 | 0 | 0.3599712 | 0.2282794 | 0.4464627 | 0.1310984 | 0.6643159 | 0.4039829 | 0 | 0 | 0
21 | 21 | 高钾 | 无风化 | 蓝绿 | 0.7840946 | 0 | 0 | 0.5300353 | 0.3318584 | 0.4132469 | 0.3747871 | 0.3030593 | 0.01269615 | 0.05557123 | 0.07325747 | 0 | 0 | 0
22 | 22 | 高钾 | 风化 | 蓝绿 | 0.9524987 | 0 | 0.04371964 | 0.1707892 | 0.07522124 | 0.2195824 | 0.0306644 | 0.04206501 | 0 | 0 | 0.009957326 | 0 | 0 | 0
23 | 23未风化点 | 铅钡 | 风化 | 蓝绿 | 0.5380978 | 1 | 0 | 0.03415783 | 0.1061947 | 0.06983441 | 0 | 0.2753346 | 0.2406562 | 0.3345557 | 0 | 0.2685185 | 0 | 0
24 | 24 | 铅钡 | 无风化 | 紫 | 0.3032778 | 0 | 0 | 0.03062426 | 0 | 0.08207343 | 0 | 0.7982792 | 0.4141227 | 0.7399154 | 0.004978663 | 0.8055556 | 0 | 0
25 | 25未风化点 | 铅钡 | 风化 | 浅蓝 | 0.5039226 | 0.2120787 | 0 | 0.04946996 | 0 | 0.1043916 | 0.2350937 | 0.09655832 | 0.453495 | 0.1875882 | 0.008534851 | 0.1481481 | 0 | 0
26 | 26 | 铅钡 | 风化 | 蓝绿 | 0.1727028 | 0 | 0 | 0.1448763 | 0 | 0.01799856 | 0 | 1 | 0.4196862 | 0.909732 | 0.2176387 | 0.3796296 | 0 | 0.1026299
27 | 26严重风化点 | 铅钡 | 风化 | 紫 | 0 | 0 | 0.02012491 | 0.3297998 | 0 | 0.0525558 | 0 | 0.333652 | 0.4252496 | 1 | 0.4246088 | 0.537037 | 0 | 1
28 | 27 | 高钾 | 风化 | 蓝绿 | 0.956475 | 0 | 0 | 0.08598351 | 0.03097345 | 0.1483081 | 0.005110733 | 0.1367113 | 0 | 0 | 0.02062589 | 0 | 0 | 0
29 | 28未风化点 | 铅钡 | 风化 | 浅蓝 | 0.6916711 | 0 | 0.01040944 | 0.1330978 | 0.2345133 | 0.3059755 | 0.04088586 | 0.0210325 | 0.2429387 | 0.1139633 | 0.06899004 | 0.07407407 | 0 | 0
30 | 29未风化点 | 铅钡 | 无风化 | 浅蓝 | 0.6403009 | 0.01685393 | 0.01318529 | 0.3262662 | 0.4513274 | 1 | 0.109029 | 0.06022945 | 0.1740371 | 0.05726375 | 0.02418208 | 0.1944444 | 0 | 0
31 | 30部位1 | 铅钡 | 无风化 | 深蓝 | 0.3290704 | 0 | 0.09021513 | 0.5041225 | 0.2256637 | 0.2807775 | 0.3321976 | 0 | 0.5579173 | 0.290268 | 0 | 0.287037 | 0.07981221 | 0
32 | 30部位2 | 铅钡 | 无风化 | 深蓝 | 0.3569049 | 0 | 0 | 0.4746761 | 0.01769912 | 0.2455004 | 0.4378194 | 0 | 0.5368046 | 0.2919605 | 0.09530583 | 0.4074074 | 0.09859155 | 0
33 | 31 | 铅钡 | 无风化 | 紫 | 0.6683503 | 0 | 0 | 0.163722 | 0.1858407 | 0.1915047 | 0.7529813 | 0.03154876 | 0.2345221 | 0.09647391 | 0.1102418 | 0.2407407 | 0 | 0
34 | 32 | 铅钡 | 无风化 | 浅绿 | 0.7091886 | 0 | 0.006939625 | 0.02944641 | 0 | 0.137509 | 0.1413969 | 0 | 0.2803138 | 0.1376587 | 0.007112376 | 0 | 0 | 0
35 | 33 | 铅钡 | 无风化 | 深绿 | 0.7715207 | 0 | 0.00277585 | 0.05064782 | 0.2345133 | 0.1367891 | 0 | 0.03441683 | 0.2289586 | 0.100141 | 0.004267425 | 0 | 0 | 0
36 | 34 | 铅钡 | 风化 | 深绿 | 0.3445459 | 0 | 0.009715475 | 0.06713781 | 0 | 0.08423326 | 0.05110733 | 0.1338432 | 0.6624822 | 0.2820874 | 0.01920341 | 0.1666667 | 0 | 0
37 | 35 | 铅钡 | 无风化 | 浅绿 | 0.6683503 | 0 | 0 | 0.02002356 | 0 | 0.0712743 | 0 | 0.004780115 | 0.3129815 | 0.1602257 | 0.02489331 | 0 | 0 | 0
38 | 36 | 铅钡 | 风化 | 深绿 | 0.3852767 | 0.1994382 | 0.002081888 | 0.0188457 | 0 | 0.08279338 | 0.02555366 | 0.05449331 | 0.5920114 | 0.3055007 | 0 | 0.1666667 | 0 | 0
39 | 37 | 铅钡 | 无风化 | 深绿 | 0.6061257 | 0 | 0.00832755 | 0.08009423 | 0 | 0.1634269 | 0 | 0.2772467 | 0.2443652 | 0.2916784 | 0.09886202 | 0.25 | 0 | 0.2116742
40 | 38 | 铅钡 | 风化 | 深绿 | 0.3139172 | 0.08146067 | 0 | 0.05535925 | 0 | 0.1526278 | 0.02044293 | 0.05927342 | 0.7018545 | 0.2761636 | 0.02916074 | 0.3425926 | 0 | 0
41 | 39 | 铅钡 | 风化 | 深绿 | 0.2421279 | 0 | 0 | 0.1060071 | 0 | 0.003599712 | 0 | 0.07361377 | 0.8690442 | 0.2036671 | 0.07752489 | 0.5277778 | 0 | 0
42 | 40 | 铅钡 | 风化 | 0 | 0.1396024 | 0 | 0 | 0.1955241 | 0 | 0 | 0.003407155 | 0 | 1 | 0.1887165 | 0.1209104 | 0.5925926 | 0 | 0
43 | 41 | 铅钡 | 风化 | 浅绿 | 0.1584095 | 0 | 0.02290076 | 0.5594817 | 1 | 0.2073434 | 0.2759796 | 0.007648184 | 0.6278174 | 0.2753173 | 0.5256046 | 0.3981481 | 0 | 0
44 | 42未风化点1 | 铅钡 | 风化 | 浅蓝 | 0.5109081 | 0.6938202 | 0.00277585 | 0.06831567 | 0.2743363 | 0.2217423 | 0 | 0.2447419 | 0.3105563 | 0.2953456 | 0.0007112376 | 0.287037 | 0 | 0
45 | 42未风化点2 | 铅钡 | 风化 | 浅蓝 | 0.5116604 | 0.6853933 | 0.0166551 | 0 | 0.3053097 | 0.37509 | 0 | 0.249522 | 0.2854494 | 0.3069111 | 0 | 0 | 0 | 0
46 | 43部位1 | 铅钡 | 风化 | 浅蓝 | 0.09339065 | 0 | 0 | 0.5924617 | 0.1858407 | 0.1295896 | 0.1005111 | 0.500956 | 0.8522111 | 0.2056417 | 0 | 0.5555556 | 0 | 0
47 | 43部位2 | 铅钡 | 风化 | 浅蓝 | 0.1932294 | 0 | 0 | 0.7290931 | 0.2123894 | 0.213103 | 0.2078365 | 0.1338432 | 0.6368046 | 0.09196051 | 0.9075391 | 0.3981481 | 0 | 0
48 | 44未风化点 | 铅钡 | 风化 | 浅蓝 | 0.6127888 | 0.3174157 | 0.006245663 | 0.2273263 | 0 | 0.8812095 | 0.1022147 | 0.03059273 | 0.192582 | 0.1472496 | 0 | 0.2037037 | 0 | 0
49 | 45 | 铅钡 | 无风化 | 浅蓝 | 0.6185922 | 0.261236 | 0 | 0.07420495 | 0.119469 | 0.3275738 | 0 | 0.04015296 | 0.2265335 | 0.3091678 | 0 | 0.1759259 | 0 | 0
50 | 46 | 铅钡 | 无风化 | 浅蓝 | 0.5533584 | 0 | 0.009715475 | 0 | 0.5309735 | 0.312455 | 0 | 0.06309751 | 0.3586305 | 0.28378 | 0.009246088 | 0.3611111 | 0 | 0
51 | 47 | 铅钡 | 无风化 | 浅蓝 | 0.5139172 | 0.5421348 | 0.01249133 | 0.07773852 | 0.0619469 | 0.187905 | 0 | 0.05162524 | 0.3607703 | 0.2603667 | 0.002133713 | 0.75 | 0 | 0
52 | 48 | 铅钡 | 风化 | 0 | 0.5331542 | 0 | 0.01457321 | 0.3074205 | 0.4734513 | 0.950324 | 0.1465077 | 0 | 0.2225392 | 0.2062059 | 0.07325747 | 0.1944444 | 0.5070423 | 0
53 | 49 | 铅钡 | 风化 | 黑 | 0.269425 | 0 | 0 | 0.5147232 | 0.4424779 | 0.3549316 | 0.4378194 | 0.05640535 | 0.48602 | 0.1720733 | 0.784495 | 0.3888889 | 0 | 0
54 | 49未风化点 | 铅钡 | 风化 | 黑 | 0.5469103 | 0 | 0.01318529 | 0.2202591 | 0.3230088 | 0.4355652 | 0.1873935 | 0.03250478 | 0.3268188 | 0.1181946 | 0.302276 | 0.2407407 | 0 | 0
55 | 50 | 铅钡 | 风化 | 黑 | 0.1532509 | 0 | 0 | 0.3510012 | 0 | 0.1022318 | 0.02725724 | 0.09751434 | 0.6261056 | 0.4005642 | 0.4459459 | 0.5740741 | 0 | 0
56 | 50未风化点 | 铅钡 | 风化 | 黑 | 0.4438474 | 0 | 0 | 0.3427562 | 0.03097345 | 0.2670986 | 0 | 0.05640535 | 0.4350927 | 0.1754584 | 0.4459459 | 0.1759259 | 0 | 0
57 | 51部位1 | 铅钡 | 风化 | 浅蓝 | 0.224503 | 0 | 0 | 0.3969376 | 0.3185841 | 0.3455724 | 0.1737649 | 0.1204589 | 0.5724679 | 0.2521862 | 0.5711238 | 0.3240741 | 0.1126761 | 0
58 | 51部位2 | 铅钡 | 风化 | 浅蓝 | 0.189468 | 0 | 0 | 0.5795053 | 0.4336283 | 0.1483081 | 0.04258944 | 0.06118547 | 0.7308131 | 0 | 0.6173542 | 0 | 0 | 0
59 | 52 | 铅钡 | 风化 | 浅蓝 | 0.236647 | 0.05898876 | 0 | 0.2426384 | 0.03539823 | 0.05111591 | 0.01022147 | 0.05640535 | 0.674893 | 0.2437236 | 0.401138 | 0.3703704 | 0 | 0
60 | 53未风化点 | 铅钡 | 风化 | 浅蓝 | 0.6441698 | 0.3146067 | 0 | 0.06713781 | 0.2964602 | 0.4038877 | 0 | 0.04110899 | 0.1932953 | 0.2535966 | 0 | 0.212963 | 0 | 0
61 | 54 | 铅钡 | 风化 | 浅蓝 | 0.1994627 | 0 | 0.01457321 | 0.3510012 | 0.3584071 | 0.2663787 | 0 | 0.06883365 | 0.7895863 | 0.1985896 | 0.2965861 | 0.7777778 | 0 | 0
62 | 54严重风化点 | 铅钡 | 风化 | 浅蓝 | 0.1439011 | 0 | 0 | 0 | 0.2831858 | 0.2303816 | 0 | 0.1175908 | 0.8323823 | 0 | 1 | 1 | 0 | 0
63 | 55 | 铅钡 | 无风化 | 绿 | 0.4867276 | 0.2682584 | 0 | 0.1083628 | 0 | 0.07199424 | 0 | 0.07170172 | 0.4680456 | 0.2242595 | 0.01991465 | 0 | 0 | 0
64 | 56 | 铅钡 | 风化 | 蓝绿 | 0.2732939 | 0 | 0 | 0.1177856 | 0 | 0.1007919 | 0 | 0.06500956 | 0.5868759 | 0.4358251 | 0.1756757 | 0 | 0 | 0
65 | 57 | 铅钡 | 风化 | 蓝绿 | 0.233208 | 0 | 0 | 0.1295642 | 0 | 0.12455 | 0 | 0.1003824 | 0.6417974 | 0.4880113 | 0 | 0 | 0 | 0
66 | 58 | 铅钡 | 风化 | 0 | 0.2866201 | 0 | 0.01596114 | 0.3863369 | 0.1415929 | 0.2210223 | 0.1175468 | 0.2887189 | 0.5597718 | 0.216079 | 0.6344239 | 0.1851852 | 0 | 0