## Sheet1
文物采样点 | 类型 | K/Si | (Pb+Ba)/Si | K/Pb | K/(Pb+Ba) | mg/al |  | 表面风化 | 颜色 | 二氧化硅(SiO2) | 氧化钠(Na2O) | 氧化钾(K2O) | 氧化钙(CaO) | 氧化镁(MgO) | 氧化铝(Al2O3) | 氧化铁(Fe2O3) | 氧化铜(CuO) | 氧化铅(PbO) | 氧化钡(BaO) | 五氧化二磷(P2O5) | 氧化锶(SrO) | 氧化锡(SnO2) | 二氧化硫(SO2) | 成分求和
18 | 高钾 | 0.1185502 | 0 | 0 | 0 | 0.5016393 | 0 | 无风化 | 深蓝 | 79.46 | 0 | 9.42 | 0 | 1.53 | 3.05 | 0 | 0 | 0 | 0 | 1.36 | 0.07 | 2.36 | 0 | 97.25
40 | 铅钡 | 0 | 4.602035 | 0 | 0 | 0 | 1 | 风化 | 0 | 16.71 | 0 | 0 | 1.87 | 0 | 0.45 | 0.19 | 0 | 70.21 | 6.69 | 1.77 | 0.68 | 0 | 0 | 98.57
39 | 铅钡 | 0 | 2.6 | 0 | 0 | 0 | 1 | 风化 | 深绿 | 26.25 | 0 | 0 | 1.11 | 0 | 0.5 | 0 | 0.88 | 61.03 | 7.22 | 1.16 | 0.61 | 0 | 0 | 98.76
43部位1 | 铅钡 | 0 | 5.410153 | 0 | 0 | 0.3955556 | 1 | 风化 | 浅蓝 | 12.41 | 0 | 0 | 5.24 | 0.89 | 2.25 | 0.76 | 5.35 | 59.85 | 7.29 | 0 | 0.64 | 0 | 0 | 94.68
04 | 高钾 | 0.146782 | 0 | 0 | 0 | 0.242236 | 0 | 无风化 | 蓝绿 | 65.88 | 0 | 9.67 | 7.12 | 1.56 | 6.44 | 2.06 | 2.18 | 0 | 0 | 0.79 | 0 | 0 | 0.36 | 96.06
05 | 高钾 | 0.1778175 | 0 | 0 | 0 | 0.236 | 0 | 无风化 | 蓝绿 | 61.58 | 0 | 10.95 | 7.35 | 1.77 | 7.5 | 2.62 | 3.27 | 0 | 0 | 0.94 | 0.06 | 0 | 0.47 | 96.51
55 | 铅钡 | 0 | 0.8339114 | 0 | 0 | 0 | 0 | 无风化 | 绿 | 49.01 | 2.71 | 0 | 1.13 | 0 | 1.45 | 0 | 0.86 | 32.92 | 7.95 | 0.35 | 0 | 0 | 0 | 96.38 | 40.87 | 1.45
01 | 高钾 | 0.1440935 | 0 | 0 | 0 | 0.221374 | 0 | 无风化 | 蓝绿 | 69.33 | 0 | 9.99 | 6.32 | 0.87 | 3.93 | 1.74 | 3.87 | 0 | 0 | 1.17 | 0 | 0 | 0.39 | 97.61
03部位2 | 高钾 | 0.2004537 | 0.06919462 | 8.77305 | 2.896956 | 0.2018182 | 0 | 无风化 | 蓝绿 | 61.71 | 0 | 12.37 | 5.87 | 1.11 | 5.5 | 2.16 | 5.09 | 1.41 | 2.86 | 0.7 | 0.1 | 0 | 0 | 98.88
35 | 铅钡 | 0 | 0.4207252 | 0 | 0 | 0 | 0 | 无风化 | 浅绿 | 65.91 | 0 | 0 | 0.38 | 0 | 1.44 | 0.17 | 0.16 | 22.05 | 5.68 | 0.42 | 0 | 0 | 0 | 96.21 | 27.73 | 1.44
21 | 高钾 | 0 | 0.03873239 | 0 | 0 | 0.1970921 | 0 | 无风化 | 蓝绿 | 76.68 | 0 | 0 | 4.71 | 1.22 | 6.19 | 2.37 | 3.28 | 1 | 1.97 | 1.1 | 0 | 0 | 0 | 98.52
06部位1 | 高钾 | 0.1089431 | 0.02335551 | 36.85 | 4.664557 | 0.1775785 | 0 | 无风化 | 蓝绿 | 67.65 | 0 | 7.37 | 0 | 1.98 | 11.15 | 2.39 | 2.51 | 0.2 | 1.38 | 4.18 | 0.11 | 0 | 0 | 98.92
06部位2 | 高钾 | 0.1284066 | 0.02206989 | 21.94286 | 5.818182 | 0.1721393 | 0 | 无风化 | 蓝绿 | 59.81 | 0 | 7.68 | 5.41 | 1.73 | 10.05 | 6.04 | 2.18 | 0.35 | 0.97 | 4.5 | 0.12 | 0 | 0 | 98.84
54严重风化点 | 铅钡 | 0 | 3.416715 | 0 | 0 | 0.3041096 | 1 | 风化 | 浅蓝 | 17.11 | 0 | 0 | 0 | 1.11 | 3.65 | 0 | 1.34 | 58.46 | 0 | 14.13 | 1.12 | 0 | 0 | 96.92
32 | 铅钡 | 0.00301248 | 0.3534644 | 0.01062753 | 0.008522727 | 0 | 0 | 无风化 | 浅绿 | 69.71 | 0 | 0.21 | 0.46 | 0 | 2.36 | 1 | 0.11 | 19.76 | 4.88 | 0.17 | 0 | 0 | 0 | 98.66 | 24.64 | 2.36
33 | 铅钡 | 0.001986492 | 0.261025 | 0.009282178 | 0.00761035 | 0.4255319 | 0 | 无风化 | 深绿 | 75.51 | 0 | 0.15 | 0.64 | 1 | 2.35 | 0 | 0.47 | 16.16 | 3.55 | 0.13 | 0 | 0 | 0 | 99.96 | 19.71 | 1.35
16 | 高钾 | 0.2227677 | 0.001687634 | 132 | 132 | 0.08414239 | 0 | 无风化 | 浅蓝 | 65.18 | 2.1 | 14.52 | 8.27 | 0.52 | 6.18 | 0.42 | 1.07 | 0.11 | 0 | 0 | 0.04 | 0 | 0 | 98.41
14 | 高钾 | 0.1965744 | 0.02593245 | 7.580247 | 7.580247 | 0.07150596 | 0 | 无风化 | 深绿 | 62.47 | 3.38 | 12.28 | 8.23 | 0.66 | 9.23 | 0.5 | 0.47 | 1.62 | 0 | 0.16 | 0 | 0 | 0 | 99
20 | 铅钡 | 0.01900428 | 0.8792827 | 0.07634409 | 0.02161339 | 0 | 0 | 无风化 | 浅蓝 | 37.36 | 0 | 0.71 | 0 | 0 | 5.45 | 1.51 | 4.78 | 9.3 | 23.55 | 5.75 | 0 | 0 | 0 | 88.41 | 32.85 | 5.45
54 | 铅钡 | 0.01436266 | 2.805206 | 0.005769924 | 0.00512 | 0.3084337 | 1 | 风化 | 浅蓝 | 22.28 | 0 | 0.32 | 3.19 | 1.28 | 4.15 | 0 | 0.83 | 55.46 | 7.04 | 4.24 | 0.88 | 0 | 0 | 99.67
51部位2 | 铅钡 | 0 | 2.404684 | 0 | 0 | 0.5776892 | 1 | 风化 | 浅蓝 | 21.35 | 0 | 0 | 5.13 | 1.45 | 2.51 | 0.42 | 0.75 | 51.34 | 0 | 8.75 | 0 | 0 | 0 | 91.7
38 | 铅钡 | 0 | 1.794716 | 0 | 0 | 0 | 1 | 风化 | 深绿 | 32.93 | 1.38 | 0 | 0.68 | 0 | 2.57 | 0.29 | 0.73 | 49.31 | 9.79 | 0.48 | 0.41 | 0 | 0 | 98.57
02 | 铅钡 | 0.02894157 | 1.307332 | 0.02213789 | 0.02213789 | 0.2059337 | 1 | 风化 | 浅蓝 | 36.28 | 0 | 1.05 | 2.34 | 1.18 | 5.73 | 1.86 | 0.26 | 47.43 | 0 | 3.57 | 0.19 | 0 | 0 | 99.89
52 | 铅钡 | 0 | 2.177933 | 0 | 0 | 0.4741379 | 1 | 风化 | 浅蓝 | 25.74 | 1.22 | 0 | 2.27 | 0.55 | 1.16 | 0.23 | 0.7 | 47.42 | 8.64 | 5.71 | 0.44 | 0 | 0 | 94.08
03部位1 | 高钾 | 0.05962091 | 0.002871913 | 20.76 | 20.76 | 0 | 0 | 无风化 | 蓝绿 | 87.05 | 0 | 5.19 | 2.01 | 0 | 4.06 | 0 | 0.78 | 0.25 | 0 | 0.66 | 0 | 0 | 0 | 100
13 | 高钾 | 0.2123369 | 0 | 0 | 0 | 0 | 0 | 无风化 | 浅蓝 | 59.01 | 2.86 | 12.53 | 8.7 | 0 | 6.16 | 2.88 | 4.73 | 0 | 0 | 1.27 | 0 | 0 | 0 | 98.14
34 | 铅钡 | 0.006987144 | 1.580492 | 0.005370569 | 0.004420866 | 0 | 1 | 风化 | 深绿 | 35.78 | 0 | 0.25 | 0.78 | 0 | 1.62 | 0.47 | 1.51 | 46.55 | 10 | 0.34 | 0.22 | 0 | 0 | 97.52
57 | 铅钡 | 0 | 2.45476 | 0 | 0 | 0 | 1 | 风化 | 蓝绿 | 25.42 | 0 | 0 | 1.31 | 0 | 2.18 | 0 | 1.16 | 45.1 | 17.3 | 0 | 0 | 0 | 0 | 92.47
45 | 铅钡 | 0.001795039 | 0.4397846 | 0.0068793 | 0.004081633 | 0.148 | 0 | 无风化 | 浅蓝 | 61.28 | 2.66 | 0.11 | 0.84 | 0.74 | 5 | 0 | 0.53 | 15.99 | 10.96 | 0 | 0.23 | 0 | 0 | 98.34 | 26.95 | 4.26
43部位2 | 铅钡 | 0 | 2.212442 | 0 | 0 | 0.2785924 | 1 | 风化 | 浅蓝 | 21.7 | 0 | 0 | 6.4 | 0.95 | 3.41 | 1.39 | 1.51 | 44.75 | 3.26 | 12.83 | 0.47 | 0 | 0 | 96.67
41 | 铅钡 | 0.02383532 | 2.918743 | 0.009972801 | 0.008166295 | 0.8198198 | 1 | 风化 | 浅绿 | 18.46 | 0 | 0.44 | 4.96 | 2.73 | 3.33 | 1.79 | 0.19 | 44.12 | 9.76 | 7.46 | 0.47 | 0 | 0 | 93.71
29未风化点 | 铅钡 | 0.004739336 | 0.2265403 | 0.02437043 | 0.0209205 | 0.1039052 | 0 | 无风化 | 浅蓝 | 63.3 | 0.92 | 0.3 | 2.98 | 1.49 | 14.34 | 0.81 | 0.74 | 12.31 | 2.03 | 0.41 | 0.25 | 0 | 0 | 99.88 | 14.34 | 12.85
50 | 铅钡 | 0 | 3.23693 | 0 | 0 | 0.2513369 | 1 | 风化 | 黑 | 17.98 | 0 | 0 | 3.19 | 0.47 | 1.87 | 0.33 | 1.13 | 44 | 14.2 | 6.34 | 0.66 | 0 | 0 | 90.17
19 | 铅钡 | 0 | 1.625169 | 0 | 0 | 0.1652661 | 1 | 风化 | 0 | 29.64 | 0 | 0 | 2.93 | 0.59 | 3.57 | 1.33 | 3.51 | 42.82 | 5.35 | 8.83 | 0.19 | 0 | 0 | 98.76
36 | 铅钡 | 0.003538034 | 1.325246 | 0.003364576 | 0.002669718 | 0 | 1 | 风化 | 深绿 | 39.57 | 2.22 | 0.14 | 0.37 | 0 | 1.6 | 0.32 | 0.68 | 41.61 | 10.83 | 0.07 | 0.22 | 0 | 0 | 97.63
31 | 铅钡 | 0 | 0.3029889 | 0 | 0 | 0.2861736 | 0 | 无风化 | 紫 | 65.91 | 0 | 0 | 1.6 | 0.89 | 3.11 | 4.59 | 0.44 | 16.55 | 3.42 | 1.62 | 0.3 | 0 | 0 | 98.43 | 19.97 | 2.22
37 | 铅钡 | 0.003825682 | 0.4587492 | 0.01334107 | 0.008339376 | 0 | 0 | 无风化 | 深绿 | 60.12 | 0 | 0.23 | 0.89 | 0 | 2.72 | 0 | 3.01 | 17.24 | 10.34 | 1.46 | 0.31 | 0 | 3.66 | 99.98 | 27.58 | 2.72
56 | 铅钡 | 0 | 1.945111 | 0 | 0 | 0 | 1 | 风化 | 蓝绿 | 29.15 | 0 | 0 | 1.21 | 0 | 1.85 | 0 | 0.79 | 41.25 | 15.45 | 2.54 | 0 | 0 | 0 | 92.24
30部位1 | 铅钡 | 0.04105999 | 1.441759 | 0.03595105 | 0.0284791 | 0.2252874 | 0 | 无风化 | 深蓝 | 34.34 | 0 | 1.41 | 4.49 | 0.98 | 4.35 | 2.12 | 0 | 39.22 | 10.29 | 0 | 0.35 | 0.4 | 0 | 97.95 | 49.51 | 3.37
51部位1 | 铅钡 | 0 | 1.998375 | 0 | 0 | 0.2266667 | 1 | 风化 | 浅蓝 | 24.61 | 0 | 0 | 3.58 | 1.19 | 5.25 | 1.19 | 1.37 | 40.24 | 8.94 | 8.1 | 0.39 | 0.47 | 0 | 95.33
27 | 高钾 | 0 | 0 | 0 | 0 | 0.2151394 | 1 | 风化 | 蓝绿 | 92.72 | 0 | 0 | 0.94 | 0.54 | 2.51 | 0.2 | 1.54 | 0 | 0 | 0.36 | 0 | 0 | 0 | 98.81
58 | 铅钡 | 0.01118789 | 1.54689 | 0.008640407 | 0.007232504 | 0.2244318 | 1 | 风化 | 0 | 30.39 | 0 | 0.34 | 3.49 | 0.79 | 3.52 | 0.86 | 3.13 | 39.35 | 7.66 | 8.99 | 0.24 | 0 | 0 | 98.76
49 | 铅钡 | 0 | 1.399097 | 0 | 0 | 0.2732342 | 1 | 风化 | 黑 | 28.79 | 0 | 0 | 4.58 | 1.47 | 5.38 | 2.74 | 0.7 | 34.18 | 6.1 | 11.1 | 0.46 | 0 | 0 | 95.5
08严重风化点 | 铅钡 | 0 | 13.68113 | 0 | 0 | 0 | 1 | 风化 | 紫 | 4.61 | 0 | 0 | 3.19 | 0 | 1.11 | 0 | 3.14 | 32.45 | 30.62 | 7.56 | 0.53 | 0 | 15.03 | 98.24
25未风化点 | 铅钡 | 0 | 0.7617072 | 0 | 0 | 0 | 0 | 风化 | 浅蓝 | 50.61 | 2.31 | 0 | 0.63 | 0 | 1.9 | 1.55 | 1.12 | 31.9 | 6.65 | 0.19 | 0.2 | 0 | 0 | 97.06 | 38.55 | 1.9
46 | 铅钡 | 0.004528165 | 0.6395581 | 0.00990099 | 0.007080147 | 0.348643 | 0 | 无风化 | 浅蓝 | 55.21 | 0 | 0.25 | 0 | 1.67 | 4.79 | 0 | 0.77 | 25.25 | 10.06 | 0.2 | 0.43 | 0 | 0 | 98.63 | 35.31 | 3.12
22 | 高钾 | 0.008012994 | 0 | 0 | 0 | 0.1828571 | 1 | 风化 | 蓝绿 | 92.35 | 0 | 0.74 | 1.66 | 0.64 | 3.5 | 0.35 | 0.55 | 0 | 0 | 0.21 | 0 | 0 | 0 | 100
50未风化点 | 铅钡 | 0 | 0.8180809 | 0 | 0 | 0.1298077 | 0 | 风化 | 黑 | 45.02 | 0 | 0 | 3.12 | 0.54 | 4.16 | 0 | 0.7 | 30.61 | 6.22 | 6.34 | 0.23 | 0 | 0 | 96.94 | 36.83 | 3.62
26严重风化点 | 铅钡 | 0.1075269 | 17.57258 | 0.01336898 | 0.006119015 | 0 | 1 | 风化 | 紫 | 3.72 | 0 | 0.4 | 3.01 | 0 | 1.18 | 0 | 3.6 | 29.92 | 35.45 | 6.04 | 0.62 | 0 | 15.95 | 99.89
26 | 铅钡 | 0 | 3.121779 | 0 | 0 | 0 | 1 | 风化 | 蓝绿 | 19.79 | 0 | 0 | 1.44 | 0 | 0.7 | 0 | 10.57 | 29.53 | 32.25 | 3.13 | 0.45 | 0 | 1.96 | 99.82
08 | 铅钡 | 0 | 2.974677 | 0 | 0 | 0 | 1 | 风化 | 紫 | 20.14 | 0 | 0 | 1.48 | 0 | 1.34 | 0 | 10.41 | 28.68 | 31.23 | 3.59 | 0.37 | 0 | 2.58 | 99.82
11 | 铅钡 | 0.006251861 | 1.190831 | 0.008270973 | 0.00525 | 0.2639405 | 1 | 风化 | 浅蓝 | 33.59 | 0 | 0.21 | 3.51 | 0.71 | 2.69 | 0 | 4.93 | 25.39 | 14.61 | 9.38 | 0.37 | 0 | 0 | 95.39
30部位2 | 铅钡 | 0 | 1.302193 | 0 | 0 | 0.1321244 | 0 | 无风化 | 深蓝 | 36.93 | 0 | 0 | 4.24 | 0.51 | 3.86 | 2.74 | 0 | 37.74 | 10.35 | 1.41 | 0.48 | 0.44 | 0 | 98.7 | 48.09 | 3.35
49未风化点 | 铅钡 | 0.005493499 | 0.4982604 | 0.01303215 | 0.01102536 | 0.1846154 | 0 | 风化 | 黑 | 54.61 | 0 | 0.3 | 2.08 | 1.2 | 6.5 | 1.27 | 0.45 | 23.02 | 4.19 | 4.32 | 0.3 | 0 | 0 | 98.24 | 27.21 | 5.3
42未风化点1 | 铅钡 | 0.002926258 | 0.6310964 | 0.006855576 | 0.004636785 | 0.3087819 | 1 | 风化 | 浅蓝 | 51.26 | 5.74 | 0.15 | 0.79 | 1.09 | 3.53 | 0 | 2.67 | 21.88 | 10.47 | 0.08 | 0.35 | 0 | 0 | 98.01
42未风化点2 | 铅钡 | 0.006818625 | 0.6039353 | 0.01739563 | 0.01129032 | 0.204947 | 0 | 风化 | 浅蓝 | 51.33 | 5.68 | 0.35 | 0 | 1.16 | 5.66 | 0 | 2.72 | 20.12 | 10.88 | 0 | 0 | 0 | 0 | 97.9 | 31 | 4.5
28未风化点 | 铅钡 | 0.003819036 | 0.3111046 | 0.01516919 | 0.01227573 | 0.212766 | 0 | 风化 | 浅蓝 | 68.08 | 0 | 0.26 | 1.34 | 1 | 4.7 | 0.41 | 0.33 | 17.14 | 4.04 | 1.04 | 0.12 | 0.23 | 0 | 98.69 | 21.18 | 3.7
23未风化点 | 铅钡 | 0 | 0.5361591 | 0 | 0 | 0.5 | 0 | 风化 | 蓝绿 | 53.79 | 7.92 | 0 | 0.5 | 0.71 | 1.42 | 0 | 2.99 | 16.98 | 11.86 | 0 | 0.33 | 0 | 0 | 96.5
48 | 铅钡 | 0.006000375 | 0.431652 | 0.02036919 | 0.01390096 | 0.1128205 | 1 | 风化 | 0 | 53.33 | 0.8 | 0.32 | 2.82 | 1.54 | 13.65 | 1.03 | 0 | 15.71 | 7.31 | 1.1 | 0.25 | 1.31 | 0 | 99.17
47 | 铅钡 | 0.005626698 | 0.6719053 | 0.01141732 | 0.008374242 | 0.1993464 | 0 | 无风化 | 浅蓝 | 51.54 | 4.66 | 0.29 | 0.87 | 0.61 | 3.06 | 0 | 0.65 | 25.4 | 9.23 | 0.1 | 0.85 | 0 | 0 | 97.26 | 34.63 | 2.45
53未风化点 | 铅钡 | 0.00172793 | 0.3557964 | 0.008052709 | 0.004856512 | 0.1881188 | 0 | 风化 | 浅蓝 | 63.66 | 3.04 | 0.11 | 0.78 | 1.14 | 6.06 | 0 | 0.54 | 13.66 | 8.99 | 0 | 0.27 | 0 | 0 | 98.25 | 22.65 | 4.92
24 | 铅钡 | 0 | 1.733563 | 0 | 0 | 0 | 0 | 无风化 | 紫 | 31.94 | 0 | 0 | 0.47 | 0 | 1.59 | 0 | 8.46 | 29.14 | 26.23 | 0.14 | 0.91 | 0 | 0 | 98.88 | 55.37 | 1.59
44未风化点 | 铅钡 | 0.003292723 | 0.3100099 | 0.01469508 | 0.01062135 | 0 | 0 | 风化 | 浅蓝 | 60.74 | 3.06 | 0.2 | 2.14 | 0 | 12.69 | 0.77 | 0.43 | 13.61 | 5.22 | 0 | 0.26 | 0 | 0 | 99.12 | 18.83 | 12.69
07 | 高钾 | 0 | 0 | 0 | 0 | 0 | 1 | 风化 | 蓝绿 | 92.63 | 0 | 0 | 1.07 | 0 | 1.98 | 0.17 | 3.24 | 0 | 0 | 0.61 | 0 | 0 | 0 | 99.7
09 | 高钾 | 0.006209219 | 0 | 0 | 0 | 0 | 1 | 风化 | 蓝绿 | 95.02 | 0 | 0.59 | 0.62 | 0 | 1.32 | 0.32 | 1.55 | 0 | 0 | 0.35 | 0 | 0 | 0 | 99.77
12 | 高钾 | 0.01071163 | 0 | 0 | 0 | 0 | 1 | 风化 | 蓝绿 | 94.29 | 0 | 1.01 | 0.72 | 0 | 1.46 | 0.29 | 1.65 | 0 | 0 | 0.15 | 0 | 0 | 0 | 99.57
10 | 高钾 | 0.009507079 | 0 | 0 | 0 | 0 | 1 | 风化 | 蓝绿 | 96.77 | 0 | 0.92 | 0.21 | 0 | 0.81 | 0.26 | 0.84 | 0 | 0 | 0 | 0 | 0 | 0 | 99.81